## Information
Information
This is a small database of refractive indices
Each sheet is a different material
The first six columns are used for data
Column A holds the frequencies in cm-1 in ascending order
Column C holds the real permittivity or the real refractive index
Column D holds the imaginary permittivity or the real refractive index
Column H has specific information regarding the data
|  | G: | H:
|  | Entry: | Tabulated refractive index
|  | Density: | 1
|  | Temperature: | 25
Low:
High:
|  | NPoints: | 0
|  | Reference: | G. M. Hale and M. R. Querry. Optical constants of water in the 200-nm to 200-Âµm wavelength region, <a href=\"https://doi.org/10.1364/AO.12.000555\"><i>Appl. Opt.</i> <b>12</b>, 555-563 (1973)</a><br>See also <a href=\"https://refractiveindex.info/?shelf=main&book=H2O&page=Segelstein\"><i>Segelstein 1981</i></a> for more recent data from the same group.
|  | a_vector: | A row vector of 3 floating point numbers specifying the a direction of the unit cell in (xyz)
|  | b_vector: | A row vector of 3 floating point numbers specifying the b direction of the unit cell in (xyz)
|  | c_vector: | A row vector of 3 floating point numbers specifying the c direction of the unit cell in (xyz)
|  | a: | The length of the a direction of the cell
|  | b: | The length of the b direction of the cell
|  | c: | The length of the c direction of the cell
|  | alpha: | Cell angle alpha
|  | beta: | Cell angle beta
|  | gamma: | Cell angle gamma
The Entry: row is required and can contain;
Tabulated refractive index
Tabulated permittivity
Constant refractive index
Constant permittivity
Drude-Lorentz
Density: row is required and contains the density in g/ml

## Silicon
cm-1 | Microns | n | k | Entry: | Constant refractive index
|  | 3.42 | 0 | Density: | 2.33
|  |  |  | Temperature: | Unkown
|  |  |  | Low: | 0
|  |  |  | High: | 0
|  |  |  | NPoints: | 0
|  |  |  | Reference: | D . F . Edwards, in Handbook of Optical Constants of Solids, edited by E. D. Palik (Academic, Orlando, 1985), pp. 547-569.

## 6H-SiC
Direction | epsinf | Omega | Strength | Gamma | Entry: | Drude-Lorentz
xx | 6.52 | 793.9 | 1423.561 | 4.763 | Density: | 2.33
yy | 6.52 | 793.9 | 1423.561 | 4.763 | a: | 3.081 | Cell information taken from Capitani et al.
zz | 6.7 | 785.9 | 1427.721353 | 5.501 | b: | 3.081 | American Minerologist (2007) 92, 403
|  | 882.9 | 243.56067 | 4.856 | c: | 15.1248 | DOI: 10.2138/am.2007.2346
[5 empty] | alpha: | 90
[5 empty] | beta: | 90
[5 empty] | gamma: | 120
[5 empty] | Temperature: | Unkown
[5 empty] | Low: | 0
[5 empty] | High: | 0
[5 empty] | NPoints: | 0
[5 empty] | Reference: | W. G. Spitzer, D. Kleinman, and D. Walsh, Phys. Rev. 113, 127 (1959). L. A. Patrick and W. J. Choyke, Phys. Rev. B 2, 2255 (1970)