## Information
Information
This is a small database of refractive indices
Each sheet is a different material

## Water(25C)
Microns | n | k | Density g/ml | cm-1 | Temperature: | 25
0.2 | 1.396 | 1.1e-07 | 1 | 50000 | Low: | 50
0.225 | 1.373 | 4.9e-08 |  | 44444.44 | High: | 50000
0.25 | 1.362 | 3.35e-08 |  | 40000 | NPoints: | 169
0.275 | 1.354 | 2.35e-08 |  | 36363.64 | Reference: | G. M. Hale and M. R. Querry. Optical constants of water in the 200-nm to 200-Âµm wavelength region, <a href=\"https://doi.org/10.1364/AO.12.000555\"><i>Appl. Opt.</i> <b>12</b>, 555-563 (1973)</a><br>See also <a href=\"https://refractiveindex.info/?shelf=main&book=H2O&page=Segelstein\"><i>Segelstein 1981</i></a> for more recent data from the same group.
0.3 | 1.349 | 1.6e-08 |  | 33333.33
0.325 | 1.346 | 1.08e-08 |  | 30769.23
0.35 | 1.343 | 6.5e-09 |  | 28571.43
0.375 | 1.341 | 3.5e-09 |  | 26666.67
0.4 | 1.339 | 1.86e-09 |  | 25000
0.425 | 1.338 | 1.3e-09 |  | 23529.41
0.45 | 1.337 | 1.02e-09 |  | 22222.22
0.475 | 1.336 | 9.35e-10 |  | 21052.63
0.5 | 1.335 | 1e-09 |  | 20000
0.525 | 1.334 | 1.32e-09 |  | 19047.62
0.55 | 1.333 | 1.96e-09 |  | 18181.82
0.575 | 1.333 | 3.6e-09 |  | 17391.3
0.6 | 1.332 | 1.09e-08 |  | 16666.67
0.625 | 1.332 | 1.39e-08 |  | 16000
0.65 | 1.331 | 1.64e-08 |  | 15384.62
0.675 | 1.331 | 2.23e-08 |  | 14814.81
0.7 | 1.331 | 3.35e-08 |  | 14285.71
0.725 | 1.33 | 9.15e-08 |  | 13793.1
0.75 | 1.33 | 1.56e-07 |  | 13333.33
0.775 | 1.33 | 1.48e-07 |  | 12903.23
0.8 | 1.329 | 1.25e-07 |  | 12500
0.825 | 1.329 | 1.82e-07 |  | 12121.21
0.85 | 1.329 | 2.93e-07 |  | 11764.71
0.875 | 1.328 | 3.91e-07 |  | 11428.57
0.9 | 1.328 | 4.86e-07 |  | 11111.11
0.925 | 1.328 | 1.06e-06 |  | 10810.81
0.95 | 1.327 | 2.93e-06 |  | 10526.32
0.975 | 1.327 | 3.48e-06 |  | 10256.41
1 | 1.327 | 2.89e-06 |  | 10000
1.2 | 1.324 | 9.89e-06 |  | 8333.333
1.4 | 1.321 | 0.000138 |  | 7142.857
1.6 | 1.317 | 8.55e-05 |  | 6250
1.8 | 1.312 | 0.000115 |  | 5555.556
2 | 1.306 | 0.0011 |  | 5000
2.2 | 1.296 | 0.000289 |  | 4545.455
2.4 | 1.279 | 0.000956 |  | 4166.667
2.6 | 1.242 | 0.00317 |  | 3846.154
2.65 | 1.219 | 0.0067 |  | 3773.585
2.7 | 1.188 | 0.019 |  | 3703.704
2.75 | 1.157 | 0.059 |  | 3636.364
2.8 | 1.142 | 0.115 |  | 3571.429
2.85 | 1.149 | 0.185 |  | 3508.772
2.9 | 1.201 | 0.268 |  | 3448.276
2.95 | 1.292 | 0.298 |  | 3389.831
3 | 1.371 | 0.272 |  | 3333.333
3.05 | 1.426 | 0.24 |  | 3278.689
3.1 | 1.467 | 0.192 |  | 3225.806
3.15 | 1.483 | 0.135 |  | 3174.603
3.2 | 1.478 | 0.0924 |  | 3125
3.25 | 1.467 | 0.061 |  | 3076.923
3.3 | 1.45 | 0.0368 |  | 3030.303
3.35 | 1.432 | 0.0261 |  | 2985.075
3.4 | 1.42 | 0.0195 |  | 2941.176
3.45 | 1.41 | 0.0132 |  | 2898.551
3.5 | 1.4 | 0.0094 |  | 2857.143
3.6 | 1.385 | 0.00515 |  | 2777.778
3.7 | 1.374 | 0.0036 |  | 2702.703
3.8 | 1.364 | 0.0034 |  | 2631.579
3.9 | 1.357 | 0.0038 |  | 2564.103
4 | 1.351 | 0.0046 |  | 2500
4.1 | 1.346 | 0.00562 |  | 2439.024
4.2 | 1.342 | 0.00688 |  | 2380.952
4.3 | 1.338 | 0.00845 |  | 2325.581
4.4 | 1.334 | 0.0103 |  | 2272.727
4.5 | 1.332 | 0.0134 |  | 2222.222
4.6 | 1.33 | 0.0147 |  | 2173.913
4.7 | 1.33 | 0.0157 |  | 2127.66
4.8 | 1.33 | 0.015 |  | 2083.333
4.9 | 1.328 | 0.0137 |  | 2040.816
5 | 1.325 | 0.0124 |  | 2000
5.1 | 1.322 | 0.0111 |  | 1960.784
5.2 | 1.317 | 0.0101 |  | 1923.077
5.3 | 1.312 | 0.0098 |  | 1886.792
5.4 | 1.305 | 0.0103 |  | 1851.852
5.5 | 1.298 | 0.0116 |  | 1818.182
5.6 | 1.289 | 0.0142 |  | 1785.714
5.7 | 1.277 | 0.0203 |  | 1754.386
5.8 | 1.262 | 0.033 |  | 1724.138
5.9 | 1.248 | 0.0622 |  | 1694.915
6 | 1.265 | 0.107 |  | 1666.667
6.1 | 1.319 | 0.131 |  | 1639.344
6.2 | 1.363 | 0.088 |  | 1612.903
6.3 | 1.357 | 0.057 |  | 1587.302
6.4 | 1.347 | 0.0449 |  | 1562.5
6.5 | 1.339 | 0.0392 |  | 1538.462
6.6 | 1.334 | 0.0356 |  | 1515.152
6.7 | 1.329 | 0.0337 |  | 1492.537
6.8 | 1.324 | 0.0327 |  | 1470.588
6.9 | 1.321 | 0.0322 |  | 1449.275
7 | 1.317 | 0.032 |  | 1428.571
7.1 | 1.314 | 0.032 |  | 1408.451
7.2 | 1.312 | 0.0321 |  | 1388.889
7.3 | 1.309 | 0.0322 |  | 1369.863
7.4 | 1.307 | 0.0324 |  | 1351.351
7.5 | 1.304 | 0.0326 |  | 1333.333
7.6 | 1.302 | 0.0328 |  | 1315.789
7.7 | 1.299 | 0.0331 |  | 1298.701
7.8 | 1.297 | 0.0335 |  | 1282.051
7.9 | 1.294 | 0.0339 |  | 1265.823
8 | 1.291 | 0.0343 |  | 1250
8.2 | 1.286 | 0.0351 |  | 1219.512
8.4 | 1.281 | 0.0361 |  | 1190.476
8.6 | 1.275 | 0.0372 |  | 1162.791
8.8 | 1.269 | 0.0385 |  | 1136.364
9 | 1.262 | 0.0399 |  | 1111.111
9.2 | 1.255 | 0.0415 |  | 1086.957
9.4 | 1.247 | 0.0433 |  | 1063.83
9.6 | 1.239 | 0.0454 |  | 1041.667
9.8 | 1.229 | 0.0479 |  | 1020.408
10 | 1.218 | 0.0508 |  | 1000
10.5 | 1.185 | 0.0662 |  | 952.381
11 | 1.153 | 0.0968 |  | 909.0909
11.5 | 1.126 | 0.142 |  | 869.5652
12 | 1.111 | 0.199 |  | 833.3333
12.5 | 1.123 | 0.259 |  | 800
13 | 1.146 | 0.305 |  | 769.2308
13.5 | 1.177 | 0.343 |  | 740.7407
14 | 1.21 | 0.37 |  | 714.2857
14.5 | 1.241 | 0.388 |  | 689.6552
15 | 1.27 | 0.402 |  | 666.6667
15.5 | 1.297 | 0.414 |  | 645.1613
16 | 1.325 | 0.422 |  | 625
16.5 | 1.351 | 0.428 |  | 606.0606
17 | 1.376 | 0.429 |  | 588.2353
17.5 | 1.401 | 0.429 |  | 571.4286
18 | 1.423 | 0.426 |  | 555.5556
18.5 | 1.443 | 0.421 |  | 540.5405
19 | 1.461 | 0.414 |  | 526.3158
19.5 | 1.476 | 0.404 |  | 512.8205
20 | 1.48 | 0.393 |  | 500
21 | 1.487 | 0.382 |  | 476.1905
22 | 1.5 | 0.373 |  | 454.5455
23 | 1.511 | 0.367 |  | 434.7826
24 | 1.521 | 0.361 |  | 416.6667
25 | 1.531 | 0.356 |  | 400
26 | 1.539 | 0.35 |  | 384.6154
27 | 1.545 | 0.344 |  | 370.3704
28 | 1.549 | 0.338 |  | 357.1429
29 | 1.551 | 0.333 |  | 344.8276
30 | 1.551 | 0.328 |  | 333.3333
32 | 1.546 | 0.324 |  | 312.5
34 | 1.536 | 0.329 |  | 294.1176
36 | 1.527 | 0.343 |  | 277.7778
38 | 1.522 | 0.361 |  | 263.1579
40 | 1.519 | 0.385 |  | 250
42 | 1.522 | 0.409 |  | 238.0952
44 | 1.53 | 0.436 |  | 227.2727
46 | 1.541 | 0.462 |  | 217.3913
48 | 1.555 | 0.488 |  | 208.3333
50 | 1.587 | 0.514 |  | 200
60 | 1.703 | 0.587 |  | 166.6667
70 | 1.821 | 0.576 |  | 142.8571
80 | 1.886 | 0.547 |  | 125
90 | 1.924 | 0.536 |  | 111.1111
100 | 1.957 | 0.532 |  | 100
110 | 1.966 | 0.531 |  | 90.90909
120 | 2.004 | 0.526 |  | 83.33333
130 | 2.036 | 0.514 |  | 76.92308
140 | 2.056 | 0.5 |  | 71.42857
150 | 2.069 | 0.495 |  | 66.66667
160 | 2.081 | 0.496 |  | 62.5
170 | 2.094 | 0.497 |  | 58.82353
180 | 2.107 | 0.499 |  | 55.55556
190 | 2.119 | 0.501 |  | 52.63158
200 | 2.13 | 0.504 |  | 50

## Water(19C)
Microns | n | k | Density g/ml | cm-1 | Temperature | 19
22.22 | 1.51 | 0.375 | 1 | 450.045 | Low: | 5.77034
23.26 | 1.54 | 0.359 |  | 429.9226 | High: | 450.045
24.39 | 1.55 | 0.343 |  | 410.0041 | NPoints: | 34
25.64 | 1.56 | 0.327 |  | 390.0156 | Reference | M. N. Afsar and J. B. Hasted. Measurements of the optical constants of liquid H2O and D2O between 6 and 450 cm-1 doi.org/10.1364/JOSA.67.000902 J. Opt. Soc. Am.67, 902-904 (1977)
27.03 | 1.57 | 0.31 |  | 369.9593
28.57 | 1.57 | 0.293 |  | 350.0175
30.3 | 1.57 | 0.279 |  | 330.033
32.26 | 1.56 | 0.28 |  | 309.9814
34.48 | 1.54 | 0.288 |  | 290.0232
37.04 | 1.53 | 0.307 |  | 269.9784
40 | 1.53 | 0.344 |  | 250
43.48 | 1.54 | 0.396 |  | 229.9908
47.62 | 1.58 | 0.455 |  | 209.9958
52.63 | 1.64 | 0.503 |  | 190.0057
58.82 | 1.72 | 0.527 |  | 170.0102
66.67 | 1.81 | 0.523 |  | 149.9925
76.92 | 1.86 | 0.506 |  | 130.0052
90.91 | 1.91 | 0.463 |  | 109.9989
100 | 1.93 | 0.438 |  | 100
111.1 | 1.94 | 0.416 |  | 90.009
125 | 1.96 | 0.418 |  | 80
142.9 | 1.97 | 0.421 |  | 69.97901
166.7 | 2 | 0.438 |  | 59.988
200 | 2.03 | 0.47 |  | 50
247.5 | 2.06 | 0.512 |  | 40.40404
289 | 2.09 | 0.543 |  | 34.60208
347.2 | 2.15 | 0.586 |  | 28.80184
433.5 | 2.22 | 0.648 |  | 23.06805
520.3 | 2.27 | 0.712 |  | 19.21968
650.2 | 2.35 | 0.792 |  | 15.37988
867.3 | 2.47 | 0.966 |  | 11.53004
1041 | 2.56 | 1.06 |  | 9.606148
1300 | 2.7 | 1.169 |  | 7.692308
1733 | 3.05 | 1.393 |  | 5.77034

## Silver
Microns | n | k | Density g/ml | cm-1 | Temperature: | Unkown
2.48e-06 | 1.003 | 3.98e-12 | 1 | 4032258064.5 | Low: | 40.32258
6.199e-06 | 0.998 | 1.15e-10 |  | 1613163413.5 | High: | 4032258064.5
1.24e-05 | 0.999 | 1.49e-09 |  | 806451612.9 | NPoints: | 148
1.653e-05 | 1 | 4.33e-09 |  | 604960677.6 | Reference: | 1) H.-J. Hagemann, W. Gudat, and C. Kunz. Optical constants from the far infrared to the x-ray region: Mg, Al, Cu, Ag, Au, Bi, C, and Al<sub>2</sub>O<sub>3</sub>, <a href=\"https://doi.org/10.1364/JOSA.65.000742\"><i>J. Opt. Soc. Am.</i> <b>65</b>, 742-744 (1975)</a><br>2) H.-J. Hagemann, W. Gudat, and C. Kunz. <a href=\"https://refractiveindex.info/download/data/1974/Hagemann 1974 - DESY report SR-74-7.pdf\">DESY report SR-74/7 (1974)</a>"
2.48e-05 | 1.003 | 1.92e-08 |  | 403225806.5
3.1e-05 | 1.003 | 4.64e-08 |  | 322580645.2
4.133e-05 | 1 | 1.32e-07 |  | 241954996.4
4.769e-05 | 1.001 | 2.11e-07 |  | 209687565.5
4.959e-05 | 1.001 | 3.63e-08 |  | 201653559.2
6.199e-05 | 0.999 | 9.57e-08 |  | 161316341.3
0.000124 | 0.999 | 1.29e-06 |  | 80645161.3
0.000155 | 1 | 2.92e-06 |  | 64516129.0
0.0002066 | 1.002 | 8.36e-06 |  | 48402710.6
0.000248 | 1.001 | 1.52e-05 |  | 40322580.6
0.0002755 | 1.001 | 2.21e-05 |  | 36297640.7
0.00031 | 1.003 | 3.57e-05 |  | 32258064.5
0.0003444 | 1.003 | 3.24e-05 |  | 29036004.6
0.0003542 | 1.003 | 1.72e-05 |  | 28232636.9
0.0004133 | 1.001 | 1.43e-05 |  | 24195499.6
0.0004959 | 1.001 | 2.4e-05 |  | 20165355.9
0.0006199 | 1.001 | 4.72e-05 |  | 16131634.1
0.0008266 | 0.999 | 0.000121 |  | 12097749.8
0.00124 | 0.998 | 0.000523 |  | 8064516.1
0.00155 | 0.997 | 0.00108 |  | 6451612.9
0.001675 | 0.998 | 0.00142 |  | 5970149.3
0.002066 | 0.997 | 0.00269 |  | 4840271.1
0.00248 | 0.997 | 0.00457 |  | 4032258.1
0.0031 | 0.998 | 0.00882 |  | 3225806.5
0.003351 | 1.007 | 0.00823 |  | 2984183.8
0.003542 | 1.001 | 0.00168 |  | 2823263.7
0.004133 | 0.996 | 0.00232 |  | 2419550.0
0.004428 | 0.994 | 0.0027 |  | 2258355.9
0.004769 | 0.992 | 0.00311 |  | 2096875.7
0.005166 | 0.989 | 0.0035 |  | 1935733.6
0.005636 | 0.987 | 0.00345 |  | 1774308.0
0.006199 | 0.982 | 0.00377 |  | 1613163.4
0.006888 | 0.978 | 0.00431 |  | 1451800.2
0.007293 | 0.973 | 0.00442 |  | 1371177.8
0.007749 | 0.968 | 0.00438 |  | 1290489.1
0.008266 | 0.963 | 0.00407 |  | 1209775.0
0.008856 | 0.955 | 0.00354 |  | 1129178.0
0.009537 | 0.943 | 0.00366 |  | 1048547.8
0.01033 | 0.926 | 0.00622 |  | 968054.2
0.01127 | 0.902 | 0.0172 |  | 887311.4
0.01181 | 0.89 | 0.0261 |  | 846740.1
0.0124 | 0.876 | 0.0382 |  | 806451.6
0.01305 | 0.861 | 0.0565 |  | 766283.5
0.01378 | 0.849 | 0.0842 |  | 725689.4
0.01459 | 0.846 | 0.111 |  | 685401
0.0155 | 0.848 | 0.139 |  | 645161.3
0.0159 | 0.851 | 0.149 |  | 628930.8
0.01631 | 0.853 | 0.158 |  | 613120.8
0.01675 | 0.853 | 0.166 |  | 597014.9
0.01722 | 0.851 | 0.181 |  | 580720.1
0.01771 | 0.859 | 0.197 |  | 564652.7
0.01823 | 0.871 | 0.208 |  | 548546.4
0.01879 | 0.883 | 0.211 |  | 532198
0.01937 | 0.885 | 0.21 |  | 516262.3
0.02 | 0.881 | 0.211 |  | 500000
0.02066 | 0.873 | 0.221 |  | 484027.1
0.02138 | 0.868 | 0.237 |  | 467726.8
0.02214 | 0.871 | 0.259 |  | 451671.2
0.02296 | 0.885 | 0.274 |  | 435540.1
0.02339 | 0.89 | 0.275 |  | 427533.1
0.02384 | 0.889 | 0.276 |  | 419463.1
0.02431 | 0.886 | 0.281 |  | 411353.4
0.0248 | 0.884 | 0.29 |  | 403225.8
0.0253 | 0.885 | 0.3 |  | 395256.9
0.02583 | 0.888 | 0.309 |  | 387146.7
0.02638 | 0.893 | 0.317 |  | 379075.1
0.02695 | 0.896 | 0.323 |  | 371057.5
0.02818 | 0.899 | 0.334 |  | 354861.6
0.02952 | 0.897 | 0.349 |  | 338753.4
0.031 | 0.896 | 0.368 |  | 322580.6
0.03179 | 0.895 | 0.378 |  | 314564.3
0.03263 | 0.892 | 0.388 |  | 306466.4
0.03351 | 0.885 | 0.4 |  | 298418.4
0.03444 | 0.876 | 0.418 |  | 290360
0.03542 | 0.865 | 0.454 |  | 282326.4
0.03647 | 0.879 | 0.489 |  | 274198
0.03757 | 0.899 | 0.514 |  | 266169.8
0.03875 | 0.921 | 0.528 |  | 258064.5
0.03999 | 0.932 | 0.534 |  | 250062.5
0.04133 | 0.93 | 0.541 |  | 241955
0.04275 | 0.919 | 0.557 |  | 233918.1
0.0435 | 0.911 | 0.572 |  | 229885.1
0.04428 | 0.902 | 0.59 |  | 225835.6
0.04509 | 0.891 | 0.616 |  | 221778.7
0.04592 | 0.886 | 0.65 |  | 217770
0.04679 | 0.889 | 0.691 |  | 213720.9
0.04769 | 0.897 | 0.734 |  | 209687.6
0.04862 | 0.913 | 0.778 |  | 205676.7
0.04959 | 0.947 | 0.828 |  | 201653.6
0.05061 | 0.989 | 0.868 |  | 197589.4
0.05166 | 1.039 | 0.904 |  | 193573.4
0.05276 | 1.104 | 0.93 |  | 189537.5
0.05391 | 1.175 | 0.943 |  | 185494.3
0.0551 | 1.262 | 0.935 |  | 181488.2
0.05636 | 1.338 | 0.874 |  | 177430.8
0.05767 | 1.368 | 0.801 |  | 173400.4
0.05904 | 1.346 | 0.745 |  | 169376.7
0.06199 | 1.29 | 0.714 |  | 161316.3
0.06525 | 1.266 | 0.752 |  | 153256.7
0.06888 | 1.281 | 0.805 |  | 145180
0.07293 | 1.33 | 0.964 |  | 137117.8
0.07749 | 1.421 | 0.91 |  | 129048.9
0.08266 | 1.66 | 0.918 |  | 120977.5
0.08551 | 1.644 | 0.875 |  | 116945.4
0.08856 | 1.72 | 0.783 |  | 112917.8
0.09537 | 1.655 | 0.64 |  | 104854.8
0.1033 | 1.608 | 0.587 |  | 96805.42
0.1127 | 1.545 | 0.553 |  | 88731.14
0.124 | 1.462 | 0.557 |  | 80645.16
0.1378 | 1.326 | 0.562 |  | 72568.94
0.155 | 1.16 | 0.753 |  | 64516.13
0.1653 | 1.142 | 0.911 |  | 60496.07
0.1771 | 1.178 | 1.06 |  | 56465.27
0.1907 | 1.254 | 1.18 |  | 52438.38
0.2066 | 1.339 | 1.28 |  | 48402.71
0.2254 | 1.446 | 1.34 |  | 44365.57
0.248 | 1.549 | 1.35 |  | 40322.58
0.261 | 1.612 | 1.34 |  | 38314.18
0.2755 | 1.694 | 1.28 |  | 36297.64
0.2883 | 1.729 | 1.13 |  | 34686.09
0.2952 | 1.752 | 1.06 |  | 33875.34
0.3024 | 1.729 | 0.845 |  | 33068.78
0.31 | 1.615 | 0.599 |  | 32258.06
0.3179 | 1.295 | 0.36 |  | 31456.43
0.3263 | 0.727 | 0.304 |  | 30646.64
0.3289 | 0.527 | 0.399 |  | 30404.38
0.3351 | 0.3 | 0.765 |  | 29841.84
0.3444 | 0.23 | 1.13 |  | 29036
0.3542 | 0.211 | 1.42 |  | 28232.64
0.3815 | 0.229 | 1.86 |  | 26212.32
0.4133 | 0.226 | 2.28 |  | 24195.5
0.4959 | 0.237 | 3.09 |  | 20165.36
0.6199 | 0.269 | 4.18 |  | 16131.63
0.8266 | 0.271 | 5.8 |  | 12097.75
1.24 | 0.278 | 9.02 |  | 8064.516
2.48 | 0.669 | 18.8 |  | 4032.258
3.1 | 0.909 | 22.9 |  | 3225.806
4.133 | 1.411 | 30.5 |  | 2419.55
6.199 | 2.842 | 45.7 |  | 1613.163
12.4 | 9.936 | 90.2 |  | 806.4516
24.8 | 36.7 | 173 |  | 403.2258
49.59 | 118 | 306 |  | 201.6536
124 | 309 | 506 |  | 80.64516
248 | 531 | 689 |  | 40.32258

## Fused Silica
Microns | n | k | Density g/ml | cm-1 | Temperature: | 25
7 | 1.0878 | 0.00014657 | 1 | 1428.571 | Low: | 200
7.0304 | 1.0794 | 0.00019034 |  | 1422.394 | High: | 1428.571
7.061 | 1.0705 | 0.00024633 |  | 1416.23 | NPoints: | 169
7.0919 | 1.0611 | 0.00031776 |  | 1410.059 | Reference: | 1) S. Popova, T. Tolstykh, V. Vorobev. Optical characteristics of amorphous quartz in the 1400â€“200 cm<sup>-1</sup> region, <i>Opt. Spectrosc.</i> <b>33</b>, 444â€“445 (1972), as cited in Ref. 2<br>2) R. Kitamura, L. Pilon, M. Jonasz. Optical constants of silica glass from extreme ultraviolet to far infrared at near room temperature, <a href=\"https://doi.org/10.1364/AO.46.008118\"><i>Appl. Opt.</i> <b>33</b>, 8118-8133 (2007)</a><br><sup>*</sup> Ref. 2 provides a model for calculating optical constants; model parameters are derived by fitting experimental data from Ref. 1.<br>[<a href=\"https://github.com/polyanskiy/refractiveindex.info-scripts/blob/master/scripts/Kitamura%202007%20-%20Fused%20silica.py\">Calculation script (Python)</a>]
7.1231 | 1.0513 | 0.00040858 |  | 1403.883
7.1546 | 1.041 | 0.0005238 |  | 1397.702
7.1863 | 1.0301 | 0.00066963 |  | 1391.537
7.2184 | 1.0186 | 0.00085394 |  | 1385.349
7.2507 | 1.0064 | 0.0010867 |  | 1379.177
7.2833 | 0.99352 | 0.0013808 |  | 1373.004
7.3162 | 0.97977 | 0.0017528 |  | 1366.83
7.3494 | 0.9651 | 0.0022248 |  | 1360.655
7.3829 | 0.9494 | 0.0028263 |  | 1354.481
7.4167 | 0.93255 | 0.0035974 |  | 1348.309
7.4508 | 0.9144 | 0.0045932 |  | 1342.138
7.4852 | 0.89478 | 0.00589 |  | 1335.97
7.52 | 0.87347 | 0.0075944 |  | 1329.787
7.555 | 0.85024 | 0.0098548 |  | 1323.627
7.5905 | 0.8248 | 0.012879 |  | 1317.436
7.6262 | 0.79684 | 0.016958 |  | 1311.269
7.6623 | 0.76599 | 0.022496 |  | 1305.091
7.6987 | 0.73186 | 0.030063 |  | 1298.921
7.7355 | 0.69403 | 0.040461 |  | 1292.741
7.7726 | 0.65213 | 0.054834 |  | 1286.571
7.81 | 0.60594 | 0.07483 |  | 1280.41
7.8479 | 0.55577 | 0.10281 |  | 1274.226
7.8861 | 0.50316 | 0.14196 |  | 1268.054
7.9247 | 0.45235 | 0.19549 |  | 1261.877
7.9636 | 0.41083 | 0.26352 |  | 1255.713
8.003 | 0.38515 | 0.33993 |  | 1249.531
8.0427 | 0.37544 | 0.41614 |  | 1243.364
8.0829 | 0.37746 | 0.48707 |  | 1237.18
8.1234 | 0.38687 | 0.55116 |  | 1231.012
8.1643 | 0.40045 | 0.60845 |  | 1224.845
8.2057 | 0.41588 | 0.65957 |  | 1218.665
8.2475 | 0.43136 | 0.70534 |  | 1212.489
8.2897 | 0.44543 | 0.74674 |  | 1206.316
8.3323 | 0.45683 | 0.78491 |  | 1200.149
8.3754 | 0.46448 | 0.82122 |  | 1193.973
8.419 | 0.46753 | 0.85729 |  | 1187.79
8.4629 | 0.46539 | 0.89502 |  | 1181.628
8.5074 | 0.45782 | 0.9366 |  | 1175.447
8.5523 | 0.44503 | 0.98454 |  | 1169.276
8.5977 | 0.4278 | 1.0416 |  | 1163.102
8.6436 | 0.40757 | 1.1106 |  | 1156.925
8.69 | 0.38657 | 1.1948 |  | 1150.748
8.7368 | 0.36786 | 1.2973 |  | 1144.584
8.7842 | 0.3558 | 1.4221 |  | 1138.408
8.8321 | 0.35737 | 1.5739 |  | 1132.234
8.8805 | 0.38509 | 1.7568 |  | 1126.063
8.9295 | 0.45931 | 1.9693 |  | 1119.884
8.979 | 0.60421 | 2.1947 |  | 1113.71
9.029 | 0.83443 | 2.3972 |  | 1107.542
9.0797 | 1.1392 | 2.531 |  | 1101.358
9.1308 | 1.4777 | 2.5619 |  | 1095.194
9.1826 | 1.7934 | 2.4883 |  | 1089.016
9.235 | 2.0418 | 2.3453 |  | 1082.837
9.2879 | 2.2149 | 2.1853 |  | 1076.67
9.3415 | 2.3404 | 2.0446 |  | 1070.492
9.3957 | 2.4551 | 1.9245 |  | 1064.317
9.4505 | 2.5753 | 1.8023 |  | 1058.145
9.5059 | 2.6929 | 1.6587 |  | 1051.978
9.5621 | 2.7906 | 1.4893 |  | 1045.795
9.6188 | 2.8553 | 1.3022 |  | 1039.631
9.6763 | 2.8812 | 1.1103 |  | 1033.453
9.7345 | 2.8694 | 0.92626 |  | 1027.274
9.7933 | 2.8254 | 0.76014 |  | 1021.106
9.8529 | 2.7576 | 0.61871 |  | 1014.93
9.9132 | 2.6753 | 0.50502 |  | 1008.756
9.9742 | 2.5871 | 0.41876 |  | 1002.587
10.036 | 2.5005 | 0.35692 |  | 996.4129
10.099 | 2.4206 | 0.31485 |  | 990.197
10.162 | 2.3502 | 0.2873 |  | 984.0583
10.226 | 2.29 | 0.26937 |  | 977.8995
10.291 | 2.2393 | 0.25711 |  | 971.7229
10.357 | 2.1966 | 0.24772 |  | 965.5306
10.424 | 2.1602 | 0.23944 |  | 959.3246
10.491 | 2.1286 | 0.23132 |  | 953.198
10.559 | 2.1002 | 0.22291 |  | 947.0594
10.629 | 2.0742 | 0.21413 |  | 940.8223
10.699 | 2.0496 | 0.20501 |  | 934.6668
10.77 | 2.0258 | 0.19574 |  | 928.5051
10.842 | 2.0023 | 0.18652 |  | 922.3391
10.915 | 1.9787 | 0.17764 |  | 916.1704
10.989 | 1.9547 | 0.16942 |  | 910.0009
11.064 | 1.9299 | 0.16225 |  | 903.8322
11.14 | 1.9043 | 0.15662 |  | 897.6661
11.218 | 1.8779 | 0.15307 |  | 891.4245
11.296 | 1.8507 | 0.1522 |  | 885.2691
11.375 | 1.823 | 0.15468 |  | 879.1209
11.456 | 1.7956 | 0.16111 |  | 872.905
11.537 | 1.7693 | 0.17201 |  | 866.7765
11.62 | 1.7452 | 0.18766 |  | 860.5852
11.704 | 1.7247 | 0.20794 |  | 854.4087
11.789 | 1.7094 | 0.23225 |  | 848.2484
11.876 | 1.7006 | 0.2594 |  | 842.0344
11.963 | 1.6993 | 0.28765 |  | 835.9107
12.052 | 1.7058 | 0.3149 |  | 829.7378
12.143 | 1.7198 | 0.33894 |  | 823.5197
12.234 | 1.7403 | 0.3578 |  | 817.3941
12.327 | 1.7654 | 0.36994 |  | 811.2274
12.422 | 1.7934 | 0.37444 |  | 805.0233
12.518 | 1.8219 | 0.37101 |  | 798.8497
12.615 | 1.8491 | 0.35998 |  | 792.7071
12.714 | 1.8732 | 0.34215 |  | 786.5345
12.815 | 1.8928 | 0.31869 |  | 780.3355
12.917 | 1.9068 | 0.29102 |  | 774.1736
13.021 | 1.9148 | 0.26066 |  | 767.9902
13.127 | 1.9166 | 0.22912 |  | 761.7887
13.234 | 1.9123 | 0.19781 |  | 755.6294
13.343 | 1.9026 | 0.16796 |  | 749.4566
13.454 | 1.888 | 0.14054 |  | 743.2734
13.566 | 1.8696 | 0.11627 |  | 737.137
13.681 | 1.8483 | 0.095571 |  | 730.9407
13.798 | 1.8249 | 0.078627 |  | 724.7427
13.916 | 1.8003 | 0.065388 |  | 718.5973
14.037 | 1.7752 | 0.055635 |  | 712.4029
14.159 | 1.7502 | 0.049029 |  | 706.2646
14.284 | 1.7257 | 0.045171 |  | 700.084
14.411 | 1.7019 | 0.043644 |  | 693.9144
14.541 | 1.6791 | 0.044055 |  | 687.7106
14.672 | 1.6571 | 0.046059 |  | 681.5703
14.807 | 1.636 | 0.04937 |  | 675.3563
14.943 | 1.6156 | 0.053765 |  | 669.2097
15.082 | 1.596 | 0.05908 |  | 663.042
15.224 | 1.5769 | 0.065201 |  | 656.8576
15.368 | 1.5584 | 0.072055 |  | 650.7028
15.516 | 1.5402 | 0.079595 |  | 644.496
15.666 | 1.5223 | 0.087797 |  | 638.325
15.819 | 1.5046 | 0.096651 |  | 632.1512
15.975 | 1.4871 | 0.10615 |  | 625.9781
16.134 | 1.4696 | 0.1163 |  | 619.8091
16.296 | 1.4522 | 0.12711 |  | 613.6475
16.462 | 1.4347 | 0.13857 |  | 607.4596
16.631 | 1.417 | 0.15069 |  | 601.2868
16.803 | 1.399 | 0.16348 |  | 595.1318
16.98 | 1.3806 | 0.17695 |  | 588.9282
17.159 | 1.3616 | 0.19112 |  | 582.7845
17.343 | 1.3417 | 0.20603 |  | 576.6015
17.531 | 1.3206 | 0.22173 |  | 570.4181
17.723 | 1.298 | 0.23831 |  | 564.2386
17.919 | 1.2731 | 0.25592 |  | 558.0669
18.119 | 1.2455 | 0.27482 |  | 551.9068
18.324 | 1.2139 | 0.29536 |  | 545.7324
18.534 | 1.1771 | 0.3182 |  | 539.5489
18.748 | 1.133 | 0.34441 |  | 533.3902
18.968 | 1.0786 | 0.37593 |  | 527.2037
19.193 | 1.0096 | 0.41654 |  | 521.0233
19.423 | 0.91968 | 0.47426 |  | 514.8535
19.658 | 0.80196 | 0.56696 |  | 508.6987
19.9 | 0.66102 | 0.73106 |  | 502.5126
20.148 | 0.54296 | 1.0087 |  | 496.3272
20.401 | 0.52975 | 1.3988 |  | 490.1721
20.662 | 0.70236 | 1.8459 |  | 483.9803
20.928 | 1.1089 | 2.2271 |  | 477.8287
21.202 | 1.688 | 2.3816 |  | 471.6536
21.484 | 2.2514 | 2.233 |  | 465.4627
21.772 | 2.607 | 1.8824 |  | 459.3055
22.069 | 2.7207 | 1.5382 |  | 453.1243
22.374 | 2.7292 | 1.324 |  | 446.9473
22.687 | 2.7637 | 1.1916 |  | 440.7811
23.01 | 2.8291 | 1.0507 |  | 434.5937
23.341 | 2.8764 | 0.87847 |  | 428.4307
23.682 | 2.8783 | 0.69647 |  | 422.2616
24.034 | 2.8344 | 0.53099 |  | 416.0772
24.396 | 2.7587 | 0.39885 |  | 409.9033
24.769 | 2.6691 | 0.30536 |  | 403.7305
25.153 | 2.5811 | 0.24658 |  | 397.5669
25.55 | 2.5042 | 0.21347 |  | 391.3894
25.96 | 2.4419 | 0.19621 |  | 385.208
26.383 | 2.3933 | 0.18708 |  | 379.032
26.819 | 2.3556 | 0.18128 |  | 372.87
27.271 | 2.3258 | 0.17638 |  | 366.6899
27.738 | 2.3017 | 0.17139 |  | 360.5163
28.221 | 2.2816 | 0.16602 |  | 354.3461
28.722 | 2.2644 | 0.16023 |  | 348.1652
29.24 | 2.2494 | 0.15409 |  | 341.9973
29.778 | 2.236 | 0.14767 |  | 335.8184
30.335 | 2.224 | 0.14105 |  | 329.6522
30.914 | 2.2129 | 0.13429 |  | 323.478
31.516 | 2.2026 | 0.12746 |  | 317.2991
32.141 | 2.193 | 0.1206 |  | 311.1291
32.792 | 2.1838 | 0.11377 |  | 304.9524
33.469 | 2.1751 | 0.10702 |  | 298.7839
34.176 | 2.1667 | 0.10036 |  | 292.603
34.912 | 2.1585 | 0.093854 |  | 286.4345
35.681 | 2.1506 | 0.087513 |  | 280.2612
36.485 | 2.1429 | 0.081367 |  | 274.0852
37.326 | 2.1353 | 0.075437 |  | 267.9098
38.206 | 2.1279 | 0.069739 |  | 261.739
39.129 | 2.1206 | 0.064288 |  | 255.5649
40.098 | 2.1135 | 0.059095 |  | 249.389
41.116 | 2.1065 | 0.054167 |  | 243.2143
42.187 | 2.0996 | 0.049509 |  | 237.0398
43.315 | 2.0929 | 0.045123 |  | 230.8669
44.505 | 2.0864 | 0.041008 |  | 224.6939
45.762 | 2.08 | 0.037162 |  | 218.5219
47.093 | 2.0737 | 0.033581 |  | 212.3458
48.503 | 2.0676 | 0.030258 |  | 206.1728
50 | 2.0617 | 0.027185 |  | 200

## PVC
Microns | n | k | Density g/ml | cm-1 | Temperature: | 25
0.4 | 1.56135 | 2.72e-06 | 1 | 25000 | Low: | 501.4542
0.41 | 1.55983 | 2.35e-06 |  | 24390.24 | High: | 25000
0.42 | 1.55812 | 2.16e-06 |  | 23809.52 | NPoints: | 617
0.43 | 1.55625 | 1.96e-06 |  | 23255.81 | Reference: | 1) X. Zhang, J. Qiu, X. Li, J. Zhao, L. Liu. Complex refractive indices measurements of polymers in visible and near-infrared bands, <a href=\"https://doi.org/10.1364/AO.383831\"><i>Appl. Opt.</i> <b>59</b>, 2337-2344 (2020)</a> (0.4-2 Âµm)<br>2) X. Zhang, J. Qiu, J. Zhao, X. Li, L. Liu. Complex refractive indices measurements of polymers in infrared bands, <a href=\"https://doi.org/10.1016/j.jqsrt.2020.107063\"><i>J. Quant. Spectrosc. Radiat. Transf.</i> <b>252</b>, 107063 (2020)</a> (2-20 Âµm)"
0.44 | 1.55491 | 1.82e-06 |  | 22727.27
0.45 | 1.55388 | 1.71e-06 |  | 22222.22
0.46 | 1.55236 | 1.64e-06 |  | 21739.13
0.47 | 1.55145 | 1.6e-06 |  | 21276.6
0.48 | 1.5501 | 1.58e-06 |  | 20833.33
0.49 | 1.5494 | 1.61e-06 |  | 20408.16
0.5 | 1.5485 | 1.67e-06 |  | 20000
0.51 | 1.54761 | 1.75e-06 |  | 19607.84
0.52 | 1.54692 | 1.83e-06 |  | 19230.77
0.53 | 1.54626 | 1.96e-06 |  | 18867.92
0.54 | 1.54533 | 2.09e-06 |  | 18518.52
0.55 | 1.54493 | 2.17e-06 |  | 18181.82
0.56 | 1.54389 | 2.2e-06 |  | 17857.14
0.57 | 1.54325 | 2.27e-06 |  | 17543.86
0.58 | 1.54275 | 2.34e-06 |  | 17241.38
0.59 | 1.54238 | 2.3e-06 |  | 16949.15
0.6 | 1.54137 | 2.15e-06 |  | 16666.67
0.61 | 1.54114 | 2e-06 |  | 16393.44
0.62 | 1.54073 | 1.9e-06 |  | 16129.03
0.63 | 1.54004 | 1.8e-06 |  | 15873.02
0.64 | 1.53987 | 1.68e-06 |  | 15625
0.65 | 1.53987 | 1.54e-06 |  | 15384.62
0.66 | 1.53946 | 1.44e-06 |  | 15151.52
0.67 | 1.5388 | 1.29e-06 |  | 14925.37
0.68 | 1.53812 | 1.14e-06 |  | 14705.88
0.69 | 1.53791 | 1.01e-06 |  | 14492.75
0.7 | 1.53754 | 8.96e-07 |  | 14285.71
0.71 | 1.53727 | 8.02e-07 |  | 14084.51
0.72 | 1.53732 | 7.67e-07 |  | 13888.89
0.73 | 1.53674 | 7.15e-07 |  | 13698.63
0.74 | 1.53593 | 7.07e-07 |  | 13513.51
0.75 | 1.53544 | 7.06e-07 |  | 13333.33
0.76 | 1.53569 | 6.66e-07 |  | 13157.89
0.77 | 1.53528 | 6.6e-07 |  | 12987.01
0.78 | 1.53526 | 6.47e-07 |  | 12820.51
0.79 | 1.53468 | 6.13e-07 |  | 12658.23
0.8 | 1.53569 | 6.16e-07 |  | 12500
0.81 | 1.53552 | 6.26e-07 |  | 12345.68
0.82 | 1.53471 | 5.3e-07 |  | 12195.12
0.83 | 1.53519 | 5.22e-07 |  | 12048.19
0.84 | 1.53362 | 5.1e-07 |  | 11904.76
0.85 | 1.5349 | 4.62e-07 |  | 11764.71
0.86 | 1.53466 | 4.5e-07 |  | 11627.91
0.87 | 1.53446 | 7.13e-07 |  | 11494.25
0.88 | 1.53413 | 1.08e-06 |  | 11363.64
0.89 | 1.53407 | 1.04e-06 |  | 11235.96
0.9 | 1.53383 | 8.17e-07 |  | 11111.11
0.91 | 1.53361 | 1.02e-06 |  | 10989.01
0.92 | 1.53341 | 9.17e-07 |  | 10869.57
0.93 | 1.53331 | 4.52e-07 |  | 10752.69
0.94 | 1.53305 | 3.63e-07 |  | 10638.3
0.95 | 1.53287 | 1.34e-07 |  | 10526.32
0.96 | 1.53283 | 6.2e-07 |  | 10416.67
0.97 | 1.53264 | 5.58e-07 |  | 10309.28
0.98 | 1.53235 | 4.46e-07 |  | 10204.08
0.99 | 1.53245 | 3.32e-07 |  | 10101.01
1 | 1.53235 | 2.32e-07 |  | 10000
1.01 | 1.5323 | 6.76e-07 |  | 9900.99
1.02 | 1.53238 | 9.18e-07 |  | 9803.922
1.03 | 1.53013 | 9.27e-07 |  | 9708.738
1.04 | 1.53015 | 8.74e-07 |  | 9615.385
1.05 | 1.53012 | 7.94e-07 |  | 9523.81
1.06 | 1.52952 | 7.77e-07 |  | 9433.962
1.07 | 1.52961 | 7.02e-07 |  | 9345.794
1.08 | 1.53008 | 6.53e-07 |  | 9259.259
1.09 | 1.53006 | 6.57e-07 |  | 9174.312
1.1 | 1.52963 | 5.95e-07 |  | 9090.909
1.11 | 1.53011 | 6.26e-07 |  | 9009.009
1.12 | 1.52983 | 7.26e-07 |  | 8928.571
1.13 | 1.52927 | 8.41e-07 |  | 8849.558
1.14 | 1.52895 | 1.32e-06 |  | 8771.93
1.15 | 1.52836 | 1.86e-06 |  | 8695.652
1.16 | 1.5291 | 3.63e-06 |  | 8620.69
1.17 | 1.52931 | 6.46e-06 |  | 8547.009
1.18 | 1.52946 | 6.57e-06 |  | 8474.576
1.19 | 1.52887 | 7.64e-06 |  | 8403.361
1.2 | 1.52875 | 7.76e-06 |  | 8333.333
1.21 | 1.52869 | 5.14e-06 |  | 8264.463
1.22 | 1.52812 | 3.08e-06 |  | 8196.721
1.23 | 1.52856 | 2.07e-06 |  | 8130.081
1.24 | 1.52859 | 1.6e-06 |  | 8064.516
1.25 | 1.52839 | 1.35e-06 |  | 8000
1.26 | 1.52852 | 1.23e-06 |  | 7936.508
1.27 | 1.52884 | 9e-07 |  | 7874.016
1.28 | 1.52839 | 1.05e-06 |  | 7812.5
1.29 | 1.52815 | 9.67e-07 |  | 7751.938
1.3 | 1.52768 | 9.31e-07 |  | 7692.308
1.31 | 1.52771 | 8.83e-07 |  | 7633.588
1.32 | 1.52747 | 8.35e-07 |  | 7575.758
1.33 | 1.52731 | 8.65e-07 |  | 7518.797
1.34 | 1.52706 | 9.25e-07 |  | 7462.687
1.35 | 1.52728 | 1.1e-06 |  | 7407.407
1.36 | 1.52762 | 1.56e-06 |  | 7352.941
1.37 | 1.52788 | 2.42e-06 |  | 7299.27
1.38 | 1.52732 | 5.17e-06 |  | 7246.377
1.39 | 1.52688 | 5.99e-06 |  | 7194.245
1.4 | 1.52748 | 7.58e-06 |  | 7142.857
1.41 | 1.52715 | 7.68e-06 |  | 7092.199
1.42 | 1.52708 | 8.18e-06 |  | 7042.254
1.43 | 1.52738 | 8.03e-06 |  | 6993.007
1.44 | 1.52688 | 5.3e-06 |  | 6944.444
1.45 | 1.52639 | 4.32e-06 |  | 6896.552
1.46 | 1.52657 | 3.61e-06 |  | 6849.315
1.47 | 1.52672 | 3.41e-06 |  | 6802.721
1.48 | 1.52733 | 2.2e-06 |  | 6756.757
1.49 | 1.5266 | 2.74e-06 |  | 6711.409
1.5 | 1.52642 | 2.36e-06 |  | 6666.667
1.51 | 1.52694 | 2.24e-06 |  | 6622.517
1.52 | 1.52618 | 2.24e-06 |  | 6578.947
1.53 | 1.52499 | 2.16e-06 |  | 6535.948
1.54 | 1.52599 | 1.85e-06 |  | 6493.506
1.55 | 1.52688 | 2.04e-06 |  | 6451.613
1.56 | 1.52669 | 1.9e-06 |  | 6410.256
1.57 | 1.52624 | 1.81e-06 |  | 6369.427
1.58 | 1.52656 | 1.85e-06 |  | 6329.114
1.59 | 1.52523 | 1.92e-06 |  | 6289.308
1.6 | 1.52653 | 1.98e-06 |  | 6250
1.61 | 1.52582 | 2.11e-06 |  | 6211.18
1.62 | 1.52614 | 2.31e-06 |  | 6172.84
1.63 | 1.52553 | 2.52e-06 |  | 6134.969
1.64 | 1.52614 | 2.66e-06 |  | 6097.561
1.65 | 1.52679 | 3.12e-06 |  | 6060.606
1.66 | 1.52566 | 4.75e-06 |  | 6024.096
1.67 | 1.52602 | 6.43e-06 |  | 5988.024
1.68 | 1.52498 | 9.27e-06 |  | 5952.381
1.69 | 1.52714 | 2e-05 |  | 5917.16
1.7 | 1.52666 | 5.29e-05 |  | 5882.353
1.71 | 1.5266 | 0.000107 |  | 5847.953
1.72 | 1.52844 | 0.000116 |  | 5813.953
1.73 | 1.52769 | 6.58e-05 |  | 5780.347
1.74 | 1.52651 | 6.8e-05 |  | 5747.126
1.75 | 1.52744 | 7.02e-05 |  | 5714.286
1.76 | 1.52591 | 5.63e-05 |  | 5681.818
1.77 | 1.52499 | 4.85e-05 |  | 5649.718
1.78 | 1.52617 | 4.47e-05 |  | 5617.978
1.79 | 1.52766 | 3.88e-05 |  | 5586.592
1.8 | 1.52719 | 3.24e-05 |  | 5555.556
1.81 | 1.52642 | 3.02e-05 |  | 5524.862
1.82 | 1.5277 | 3.04e-05 |  | 5494.505
1.83 | 1.52657 | 3.21e-05 |  | 5464.481
1.84 | 1.5252 | 2.94e-05 |  | 5434.783
1.85 | 1.52739 | 2.82e-05 |  | 5405.405
1.86 | 1.52662 | 2.71e-05 |  | 5376.344
1.87 | 1.528 | 2.38e-05 |  | 5347.594
1.88 | 1.52753 | 2.18e-05 |  | 5319.149
1.89 | 1.52658 | 2.07e-05 |  | 5291.005
1.9 | 1.52628 | 2.46e-05 |  | 5263.158
1.91 | 1.52623 | 2.19e-05 |  | 5235.602
1.92 | 1.52441 | 1.98e-05 |  | 5208.333
1.93 | 1.52594 | 1.99e-05 |  | 5181.347
1.94 | 1.52659 | 2e-05 |  | 5154.639
1.95 | 1.52716 | 1.97e-05 |  | 5128.205
1.96 | 1.52698 | 1.89e-05 |  | 5102.041
1.97 | 1.52855 | 1.83e-05 |  | 5076.142
1.98 | 1.52828 | 1.77e-05 |  | 5050.505
1.99 | 1.52599 | 1.71e-05 |  | 5025.126
2 | 1.52604 | 1.72e-05 |  | 5000
2.0097 | 1.52336 | 1.84e-05 |  | 4975.867
2.019 | 1.52418 | 2.86e-05 |  | 4952.947
2.0285 | 1.52426 | 3.9e-05 |  | 4929.751
2.0381 | 1.52308 | 3.93e-05 |  | 4906.531
2.0478 | 1.52121 | 3.96e-05 |  | 4883.289
2.0575 | 1.52058 | 3.99e-05 |  | 4860.267
2.0673 | 1.52115 | 3.96e-05 |  | 4837.227
2.0773 | 1.52145 | 3.9e-05 |  | 4813.941
2.0873 | 1.52268 | 3.86e-05 |  | 4790.878
2.0975 | 1.52474 | 3.87e-05 |  | 4767.58
2.1077 | 1.52548 | 3.96e-05 |  | 4744.508
2.118 | 1.52618 | 4.1e-05 |  | 4721.435
2.1285 | 1.52517 | 4.32e-05 |  | 4698.144
2.139 | 1.5239 | 4.56e-05 |  | 4675.082
2.1496 | 1.52528 | 4.62e-05 |  | 4652.028
2.1568 | 1.52611 | 4.58e-05 |  | 4636.499
2.1676 | 1.52584 | 4.51e-05 |  | 4613.397
2.1785 | 1.52529 | 4.49e-05 |  | 4590.314
2.1896 | 1.52568 | 4.61e-05 |  | 4567.044
2.197 | 1.52606 | 4.8e-05 |  | 4551.661
2.2082 | 1.52622 | 5.31e-05 |  | 4528.575
2.2196 | 1.52563 | 6.16e-05 |  | 4505.316
2.2272 | 1.52565 | 7e-05 |  | 4489.943
2.2387 | 1.52525 | 8.95e-05 |  | 4466.878
2.2465 | 1.52461 | 0.000109 |  | 4451.369
2.2582 | 1.5244 | 0.000144 |  | 4428.306
2.2661 | 1.5247 | 0.00121 |  | 4412.868
2.2781 | 1.52484 | 0.00225 |  | 4389.623
2.2861 | 1.52438 | 0.00268 |  | 4374.262
2.2983 | 1.52525 | 0.002 |  | 4351.042
2.3065 | 1.5263 | 0.00159 |  | 4335.573
2.3188 | 1.52594 | 0.00213 |  | 4312.575
2.3272 | 1.52499 | 0.0032 |  | 4297.009
2.3398 | 1.52531 | 0.00391 |  | 4273.87
2.3482 | 1.52526 | 0.00374 |  | 4258.581
2.3568 | 1.52485 | 0.00362 |  | 4243.041
2.3697 | 1.52517 | 0.00255 |  | 4219.943
2.3784 | 1.52617 | 0.00234 |  | 4204.507
2.3872 | 1.52689 | 0.00293 |  | 4189.008
2.396 | 1.52643 | 0.00301 |  | 4173.623
2.4093 | 1.52602 | 0.00222 |  | 4150.583
2.4183 | 1.52635 | 0.00186 |  | 4135.136
2.4274 | 1.52578 | 0.00175 |  | 4119.634
2.4365 | 1.52471 | 0.00168 |  | 4104.248
2.4457 | 1.52452 | 0.00182 |  | 4088.809
2.4596 | 1.52546 | 0.0022 |  | 4065.702
2.469 | 1.52599 | 0.00201 |  | 4050.223
2.4784 | 1.52627 | 0.00249 |  | 4034.861
2.488 | 1.52682 | 0.00342 |  | 4019.293
2.4975 | 1.52702 | 0.00396 |  | 4004.004
2.5072 | 1.52719 | 0.00339 |  | 3988.513
2.5169 | 1.52674 | 0.00242 |  | 3973.142
2.5268 | 1.52573 | 0.00234 |  | 3957.575
2.5366 | 1.52486 | 0.0023 |  | 3942.285
2.5466 | 1.5251 | 0.00205 |  | 3926.804
2.5567 | 1.5261 | 0.00258 |  | 3911.292
2.5668 | 1.52693 | 0.00271 |  | 3895.902
2.577 | 1.52649 | 0.0024 |  | 3880.481
2.5873 | 1.52591 | 0.00275 |  | 3865.033
2.5976 | 1.52561 | 0.00339 |  | 3849.707
2.6081 | 1.52494 | 0.00354 |  | 3834.209
2.6186 | 1.52403 | 0.00289 |  | 3818.834
2.6293 | 1.52353 | 0.00245 |  | 3803.294
2.64 | 1.52412 | 0.00244 |  | 3787.879
2.6454 | 1.52478 | 0.00255 |  | 3780.147
2.6562 | 1.52626 | 0.00262 |  | 3764.777
2.6671 | 1.52753 | 0.00265 |  | 3749.391
2.6782 | 1.52708 | 0.00285 |  | 3733.851
2.6893 | 1.5251 | 0.00274 |  | 3718.44
2.6949 | 1.52441 | 0.00271 |  | 3710.713
2.7061 | 1.52452 | 0.00262 |  | 3695.355
2.7175 | 1.52536 | 0.00213 |  | 3679.853
2.7289 | 1.52491 | 0.00194 |  | 3664.48
2.7347 | 1.52457 | 0.00193 |  | 3656.708
2.7462 | 1.52428 | 0.00209 |  | 3641.395
2.7579 | 1.52457 | 0.00258 |  | 3625.947
2.7697 | 1.52471 | 0.00276 |  | 3610.499
2.7756 | 1.52482 | 0.00284 |  | 3602.825
2.7876 | 1.52576 | 0.00324 |  | 3587.315
2.7996 | 1.52614 | 0.00339 |  | 3571.939
2.8057 | 1.52526 | 0.00322 |  | 3564.173
2.8179 | 1.52326 | 0.00277 |  | 3548.742
2.824 | 1.52308 | 0.00275 |  | 3541.076
2.8364 | 1.52407 | 0.00272 |  | 3525.596
2.8489 | 1.52515 | 0.00247 |  | 3510.127
2.8551 | 1.52563 | 0.00251 |  | 3502.504
2.8678 | 1.52557 | 0.00274 |  | 3486.994
2.8741 | 1.52527 | 0.00309 |  | 3479.35
2.8869 | 1.5249 | 0.00397 |  | 3463.923
2.8998 | 1.52502 | 0.00391 |  | 3448.514
2.9063 | 1.52483 | 0.0036 |  | 3440.801
2.9194 | 1.52398 | 0.00304 |  | 3425.361
2.926 | 1.52392 | 0.00282 |  | 3417.635
2.9393 | 1.52529 | 0.00266 |  | 3402.171
2.946 | 1.52567 | 0.00271 |  | 3394.433
2.9594 | 1.52565 | 0.0025 |  | 3379.063
2.9662 | 1.52519 | 0.00237 |  | 3371.317
2.9798 | 1.52349 | 0.00222 |  | 3355.93
2.9867 | 1.52322 | 0.00245 |  | 3348.177
2.9936 | 1.52339 | 0.00285 |  | 3340.46
3.0075 | 1.52414 | 0.00368 |  | 3325.021
3.0145 | 1.52475 | 0.00339 |  | 3317.3
3.0286 | 1.52537 | 0.0027 |  | 3301.856
3.0357 | 1.52536 | 0.00263 |  | 3294.133
3.0499 | 1.52543 | 0.00206 |  | 3278.796
3.0571 | 1.52548 | 0.00183 |  | 3271.074
3.0644 | 1.52529 | 0.00188 |  | 3263.282
3.0789 | 1.5248 | 0.00234 |  | 3247.913
3.0863 | 1.52469 | 0.00244 |  | 3240.126
3.0936 | 1.52488 | 0.00237 |  | 3232.48
3.1085 | 1.52509 | 0.00239 |  | 3216.986
3.1159 | 1.52501 | 0.00228 |  | 3209.346
3.1234 | 1.52501 | 0.0019 |  | 3201.639
3.1386 | 1.52508 | 0.00158 |  | 3186.134
3.1462 | 1.52477 | 0.00176 |  | 3178.437
3.1538 | 1.52435 | 0.00174 |  | 3170.778
3.1693 | 1.52397 | 0.0014 |  | 3155.271
3.177 | 1.52397 | 0.00167 |  | 3147.624
3.1848 | 1.52407 | 0.00191 |  | 3139.915
3.1927 | 1.52405 | 0.00205 |  | 3132.145
3.2085 | 1.52346 | 0.00214 |  | 3116.721
3.2164 | 1.52328 | 0.00215 |  | 3109.066
3.2244 | 1.5233 | 0.00249 |  | 3101.352
3.2325 | 1.52324 | 0.00281 |  | 3093.581
3.2487 | 1.52255 | 0.00206 |  | 3078.154
3.2569 | 1.5224 | 0.00178 |  | 3070.404
3.2651 | 1.52259 | 0.00189 |  | 3062.693
3.2733 | 1.52275 | 0.00196 |  | 3055.021
3.2899 | 1.52166 | 0.002 |  | 3039.606
3.2983 | 1.52092 | 0.00212 |  | 3031.865
3.3067 | 1.52059 | 0.00228 |  | 3024.163
3.3152 | 1.52021 | 0.00265 |  | 3016.409
3.3237 | 1.51941 | 0.0032 |  | 3008.695
3.3322 | 1.51867 | 0.00374 |  | 3001.02
3.3494 | 1.51754 | 0.00576 |  | 2985.609
3.3581 | 1.51761 | 0.00801 |  | 2977.874
3.3668 | 1.5188 | 0.0101 |  | 2970.179
3.3756 | 1.5206 | 0.011 |  | 2962.436
3.3844 | 1.522 | 0.0111 |  | 2954.733
3.3933 | 1.52256 | 0.0114 |  | 2946.984
3.4022 | 1.52262 | 0.0122 |  | 2939.275
3.4111 | 1.5231 | 0.0132 |  | 2931.606
3.4292 | 1.52835 | 0.0143 |  | 2916.132
3.4383 | 1.53189 | 0.0133 |  | 2908.414
3.4474 | 1.53404 | 0.0107 |  | 2900.737
3.4566 | 1.53433 | 0.00749 |  | 2893.016
3.4658 | 1.53307 | 0.00529 |  | 2885.337
3.4751 | 1.53118 | 0.00465 |  | 2877.615
3.4845 | 1.52968 | 0.00507 |  | 2869.852
3.4939 | 1.52903 | 0.00576 |  | 2862.131
3.5033 | 1.52935 | 0.00597 |  | 2854.452
3.5128 | 1.53012 | 0.00521 |  | 2846.732
3.5224 | 1.53005 | 0.0038 |  | 2838.973
3.532 | 1.52906 | 0.00285 |  | 2831.257
3.5416 | 1.52836 | 0.00288 |  | 2823.583
3.5513 | 1.5283 | 0.00316 |  | 2815.87
3.5611 | 1.5286 | 0.00292 |  | 2808.121
3.5709 | 1.52899 | 0.00215 |  | 2800.414
3.5807 | 1.52935 | 0.00149 |  | 2792.75
3.5907 | 1.5292 | 0.00135 |  | 2784.972
3.6006 | 1.52838 | 0.00159 |  | 2777.315
3.6107 | 1.52763 | 0.00175 |  | 2769.546
3.6207 | 1.52724 | 0.00185 |  | 2761.897
3.6309 | 1.5268 | 0.00176 |  | 2754.138
3.6411 | 1.52654 | 0.00162 |  | 2746.423
3.6513 | 1.5265 | 0.00169 |  | 2738.751
3.6617 | 1.52647 | 0.002 |  | 2730.972
3.672 | 1.52648 | 0.00224 |  | 2723.312
3.6825 | 1.52685 | 0.00231 |  | 2715.547
3.693 | 1.52699 | 0.00215 |  | 2707.826
3.7035 | 1.52666 | 0.00169 |  | 2700.149
3.7141 | 1.52646 | 0.00137 |  | 2692.442
3.7248 | 1.52673 | 0.00142 |  | 2684.708
3.7355 | 1.52675 | 0.00182 |  | 2677.018
3.7463 | 1.52612 | 0.00213 |  | 2669.3
3.7572 | 1.52562 | 0.0022 |  | 2661.556
3.7681 | 1.5257 | 0.00206 |  | 2653.857
3.7791 | 1.52587 | 0.00186 |  | 2646.133
3.7901 | 1.5257 | 0.00185 |  | 2638.453
3.8013 | 1.52541 | 0.00182 |  | 2630.679
3.8124 | 1.52545 | 0.00177 |  | 2623.02
3.8237 | 1.52571 | 0.00176 |  | 2615.268
3.835 | 1.52586 | 0.00173 |  | 2607.562
3.8464 | 1.52587 | 0.0017 |  | 2599.834
3.8578 | 1.5258 | 0.00169 |  | 2592.151
3.8693 | 1.52584 | 0.00181 |  | 2584.447
3.8809 | 1.52598 | 0.00198 |  | 2576.722
3.8926 | 1.52595 | 0.00223 |  | 2568.977
3.9043 | 1.52572 | 0.00232 |  | 2561.279
3.9161 | 1.52552 | 0.00219 |  | 2553.561
3.928 | 1.52553 | 0.00212 |  | 2545.825
3.9399 | 1.5257 | 0.00194 |  | 2538.135
3.9519 | 1.52582 | 0.00163 |  | 2530.428
3.964 | 1.52565 | 0.00147 |  | 2522.704
3.9762 | 1.52552 | 0.00149 |  | 2514.964
3.9884 | 1.52552 | 0.00173 |  | 2507.271
4.0007 | 1.52558 | 0.0021 |  | 2499.563
4.0131 | 1.52561 | 0.0022 |  | 2491.839
4.0255 | 1.52546 | 0.00202 |  | 2484.163
4.0381 | 1.52517 | 0.00199 |  | 2476.412
4.0507 | 1.52497 | 0.00212 |  | 2468.709
4.0634 | 1.52512 | 0.00201 |  | 2460.993
4.0762 | 1.52515 | 0.00183 |  | 2453.265
4.089 | 1.52499 | 0.00174 |  | 2445.586
4.102 | 1.52471 | 0.00181 |  | 2437.835
4.115 | 1.5245 | 0.00203 |  | 2430.134
4.1281 | 1.52458 | 0.00207 |  | 2422.422
4.1413 | 1.52456 | 0.00191 |  | 2414.701
4.1546 | 1.52455 | 0.0018 |  | 2406.971
4.1679 | 1.52466 | 0.00177 |  | 2399.29
4.1814 | 1.52462 | 0.00194 |  | 2391.544
4.1949 | 1.52454 | 0.00216 |  | 2383.847
4.2085 | 1.52419 | 0.00214 |  | 2376.144
4.2222 | 1.52343 | 0.00185 |  | 2368.434
4.236 | 1.52299 | 0.0023 |  | 2360.718
4.2499 | 1.52331 | 0.00242 |  | 2352.997
4.2639 | 1.5233 | 0.00252 |  | 2345.271
4.278 | 1.52354 | 0.00204 |  | 2337.541
4.2921 | 1.52381 | 0.00165 |  | 2329.862
4.3064 | 1.52401 | 0.00126 |  | 2322.125
4.3208 | 1.52436 | 0.0014 |  | 2314.386
4.3352 | 1.52448 | 0.00178 |  | 2306.699
4.3498 | 1.52418 | 0.00194 |  | 2298.956
4.3644 | 1.52407 | 0.00207 |  | 2291.266
4.3791 | 1.52397 | 0.00208 |  | 2283.574
4.394 | 1.52389 | 0.00207 |  | 2275.831
4.4089 | 1.52371 | 0.00216 |  | 2268.139
4.424 | 1.52348 | 0.00226 |  | 2260.398
4.4391 | 1.52372 | 0.00211 |  | 2252.709
4.4544 | 1.52451 | 0.00203 |  | 2244.971
4.4697 | 1.52497 | 0.00211 |  | 2237.287
4.4852 | 1.5246 | 0.00208 |  | 2229.555
4.5008 | 1.52395 | 0.00205 |  | 2221.827
4.5165 | 1.52381 | 0.00195 |  | 2214.104
4.5323 | 1.52405 | 0.00176 |  | 2206.385
4.5482 | 1.52396 | 0.00157 |  | 2198.672
4.5642 | 1.5236 | 0.00143 |  | 2190.964
4.5803 | 1.52341 | 0.00143 |  | 2183.263
4.5965 | 1.5235 | 0.00137 |  | 2175.568
4.6129 | 1.52354 | 0.00142 |  | 2167.834
4.6294 | 1.52335 | 0.00165 |  | 2160.107
4.646 | 1.52333 | 0.00179 |  | 2152.389
4.6627 | 1.52372 | 0.00176 |  | 2144.68
4.6795 | 1.52369 | 0.00179 |  | 2136.98
4.6965 | 1.52329 | 0.00192 |  | 2129.245
4.7136 | 1.52312 | 0.00189 |  | 2121.521
4.7308 | 1.52322 | 0.00166 |  | 2113.807
4.7481 | 1.52303 | 0.00146 |  | 2106.106
4.7655 | 1.52307 | 0.00146 |  | 2098.416
4.7831 | 1.52323 | 0.00151 |  | 2090.694
4.8008 | 1.52294 | 0.00171 |  | 2082.986
4.8187 | 1.52241 | 0.00187 |  | 2075.249
4.8367 | 1.52215 | 0.00148 |  | 2067.525
4.8548 | 1.52245 | 0.00127 |  | 2059.817
4.873 | 1.52257 | 0.00146 |  | 2052.124
4.8914 | 1.5222 | 0.00163 |  | 2044.404
4.91 | 1.52205 | 0.00176 |  | 2036.66
4.9286 | 1.52211 | 0.00158 |  | 2028.974
4.9474 | 1.52195 | 0.00144 |  | 2021.264
4.9664 | 1.52208 | 0.0017 |  | 2013.531
4.9855 | 1.52227 | 0.00174 |  | 2005.817
5.0047 | 1.52213 | 0.00183 |  | 1998.122
5.0241 | 1.52188 | 0.00203 |  | 1990.406
5.0437 | 1.52198 | 0.00167 |  | 1982.671
5.0634 | 1.52213 | 0.00155 |  | 1974.958
5.0832 | 1.52172 | 0.00189 |  | 1967.265
5.1033 | 1.5213 | 0.00207 |  | 1959.516
5.1234 | 1.52151 | 0.00205 |  | 1951.829
5.1438 | 1.52158 | 0.00202 |  | 1944.088
5.1643 | 1.52142 | 0.00217 |  | 1936.371
5.1849 | 1.52103 | 0.00208 |  | 1928.678
5.2057 | 1.52049 | 0.00198 |  | 1920.971
5.2267 | 1.5202 | 0.00178 |  | 1913.253
5.2479 | 1.52033 | 0.00159 |  | 1905.524
5.2692 | 1.52063 | 0.0016 |  | 1897.821
5.2907 | 1.52062 | 0.00193 |  | 1890.109
5.3124 | 1.52061 | 0.00231 |  | 1882.388
5.3343 | 1.52037 | 0.00188 |  | 1874.66
5.3563 | 1.51992 | 0.0016 |  | 1866.96
5.3785 | 1.52 | 0.00181 |  | 1859.254
5.4009 | 1.52017 | 0.0018 |  | 1851.543
5.4235 | 1.51986 | 0.00201 |  | 1843.828
5.4463 | 1.51964 | 0.00232 |  | 1836.109
5.4693 | 1.51964 | 0.00224 |  | 1828.388
5.4925 | 1.51957 | 0.00211 |  | 1820.665
5.5159 | 1.51931 | 0.00218 |  | 1812.941
5.5394 | 1.51865 | 0.00218 |  | 1805.25
5.5632 | 1.51785 | 0.00205 |  | 1797.527
5.5872 | 1.5172 | 0.00214 |  | 1789.805
5.6114 | 1.51683 | 0.00222 |  | 1782.086
5.6358 | 1.51666 | 0.00264 |  | 1774.371
5.6604 | 1.51618 | 0.00325 |  | 1766.66
5.6852 | 1.51511 | 0.00348 |  | 1758.953
5.7103 | 1.51353 | 0.00446 |  | 1751.221
5.7355 | 1.51283 | 0.00722 |  | 1743.527
5.761 | 1.51485 | 0.011 |  | 1735.81
5.7867 | 1.51937 | 0.013 |  | 1728.101
5.8127 | 1.52339 | 0.0118 |  | 1720.371
5.8389 | 1.52527 | 0.0082 |  | 1712.651
5.8653 | 1.52478 | 0.00513 |  | 1704.943
5.8919 | 1.52291 | 0.00332 |  | 1697.245
5.9188 | 1.5219 | 0.00286 |  | 1689.532
5.946 | 1.52134 | 0.00257 |  | 1681.803
5.9734 | 1.52065 | 0.00252 |  | 1674.088
6.0011 | 1.52035 | 0.00264 |  | 1666.361
6.029 | 1.52012 | 0.0026 |  | 1658.65
6.0571 | 1.51991 | 0.00257 |  | 1650.955
6.0856 | 1.51925 | 0.00221 |  | 1643.223
6.1143 | 1.51852 | 0.00164 |  | 1635.51
6.1433 | 1.51801 | 0.00195 |  | 1627.79
6.1725 | 1.51792 | 0.00214 |  | 1620.089
6.202 | 1.51755 | 0.00204 |  | 1612.383
6.2319 | 1.51705 | 0.00264 |  | 1604.647
6.262 | 1.51657 | 0.00287 |  | 1596.934
6.2924 | 1.51611 | 0.00263 |  | 1589.219
6.3231 | 1.51595 | 0.00271 |  | 1581.503
6.3541 | 1.51635 | 0.00258 |  | 1573.787
6.3854 | 1.51628 | 0.00233 |  | 1566.073
6.417 | 1.51546 | 0.00224 |  | 1558.361
6.4489 | 1.51505 | 0.00231 |  | 1550.652
6.4811 | 1.51471 | 0.00249 |  | 1542.948
6.5137 | 1.51367 | 0.00271 |  | 1535.226
6.5466 | 1.51289 | 0.00235 |  | 1527.51
6.5798 | 1.51202 | 0.00176 |  | 1519.803
6.6134 | 1.51064 | 0.00162 |  | 1512.082
6.6473 | 1.50856 | 0.00187 |  | 1504.37
6.6816 | 1.5068 | 0.00276 |  | 1496.648
6.7162 | 1.50649 | 0.00338 |  | 1488.937
6.7512 | 1.50551 | 0.00325 |  | 1481.218
6.7865 | 1.50318 | 0.00435 |  | 1473.514
6.8223 | 1.50149 | 0.00628 |  | 1465.781
6.8583 | 1.49962 | 0.00756 |  | 1458.087
6.8948 | 1.49417 | 0.0104 |  | 1450.368
6.9317 | 1.49086 | 0.0205 |  | 1442.648
6.969 | 1.49932 | 0.0348 |  | 1434.926
7.0066 | 1.51617 | 0.0376 |  | 1427.226
7.0447 | 1.52722 | 0.0259 |  | 1419.507
7.0832 | 1.52698 | 0.0129 |  | 1411.791
7.1221 | 1.5204 | 0.00699 |  | 1404.08
7.1615 | 1.51417 | 0.00659 |  | 1396.356
7.2013 | 1.51013 | 0.00898 |  | 1388.638
7.2415 | 1.50858 | 0.0113 |  | 1380.929
7.2822 | 1.50743 | 0.0124 |  | 1373.211
7.3233 | 1.50512 | 0.0136 |  | 1365.505
7.3649 | 1.50345 | 0.016 |  | 1357.792
7.407 | 1.50151 | 0.0188 |  | 1350.074
7.4496 | 1.4989 | 0.0248 |  | 1342.354
7.4926 | 1.50218 | 0.0325 |  | 1334.65
7.5362 | 1.51083 | 0.034 |  | 1326.929
7.5803 | 1.51611 | 0.0292 |  | 1319.209
7.6249 | 1.51597 | 0.0246 |  | 1311.493
7.67 | 1.51363 | 0.0233 |  | 1303.781
7.7156 | 1.51151 | 0.0234 |  | 1296.075
7.7618 | 1.50856 | 0.0242 |  | 1288.361
7.8086 | 1.50321 | 0.0269 |  | 1280.639
7.8559 | 1.49895 | 0.0343 |  | 1272.929
7.9038 | 1.50077 | 0.0474 |  | 1265.214
7.9523 | 1.51268 | 0.0588 |  | 1257.498
8.0014 | 1.52877 | 0.0597 |  | 1249.781
8.0511 | 1.54059 | 0.0538 |  | 1242.066
8.1014 | 1.54825 | 0.0451 |  | 1234.355
8.1524 | 1.55173 | 0.0326 |  | 1226.633
8.204 | 1.5467 | 0.0224 |  | 1218.918
8.2562 | 1.53853 | 0.0201 |  | 1211.211
8.3091 | 1.53619 | 0.0226 |  | 1203.5
8.3628 | 1.53908 | 0.0238 |  | 1195.772
8.4171 | 1.54086 | 0.0198 |  | 1188.058
8.4721 | 1.53965 | 0.0145 |  | 1180.345
8.5278 | 1.53776 | 0.0124 |  | 1172.635
8.5843 | 1.53557 | 0.012 |  | 1164.917
8.6415 | 1.53256 | 0.0112 |  | 1157.207
8.6995 | 1.52975 | 0.0101 |  | 1149.491
8.7583 | 1.52688 | 0.00983 |  | 1141.774
8.8179 | 1.52414 | 0.0116 |  | 1134.057
8.8783 | 1.52265 | 0.0149 |  | 1126.342
8.9395 | 1.52211 | 0.0172 |  | 1118.631
9.0016 | 1.52218 | 0.0201 |  | 1110.914
9.0645 | 1.52387 | 0.0231 |  | 1103.205
9.1284 | 1.52793 | 0.0235 |  | 1095.482
9.1931 | 1.53066 | 0.0217 |  | 1087.772
9.2588 | 1.53138 | 0.0209 |  | 1080.054
9.3254 | 1.53201 | 0.0199 |  | 1072.34
9.393 | 1.53196 | 0.017 |  | 1064.623
9.4615 | 1.53125 | 0.0149 |  | 1056.915
9.5311 | 1.52972 | 0.013 |  | 1049.197
9.6017 | 1.52766 | 0.0123 |  | 1041.482
9.6733 | 1.52643 | 0.0129 |  | 1033.773
9.7461 | 1.52428 | 0.0141 |  | 1026.051
9.8199 | 1.52163 | 0.0147 |  | 1018.34
9.8949 | 1.51946 | 0.0144 |  | 1010.622
9.971 | 1.51865 | 0.0155 |  | 1002.908
10.048 | 1.5173 | 0.0187 |  | 995.2229
10.127 | 1.51505 | 0.0228 |  | 987.4593
10.207 | 1.51457 | 0.0298 |  | 979.7198
10.288 | 1.51955 | 0.0372 |  | 972.0062
10.37 | 1.52929 | 0.0407 |  | 964.3202
10.453 | 1.53864 | 0.0376 |  | 956.6632
10.538 | 1.54351 | 0.031 |  | 948.9467
10.625 | 1.54387 | 0.0249 |  | 941.1765
10.713 | 1.54319 | 0.0214 |  | 933.4453
10.802 | 1.544 | 0.0203 |  | 925.7545
10.893 | 1.5438 | 0.0192 |  | 918.0207
10.985 | 1.54212 | 0.0165 |  | 910.3323
11.079 | 1.53927 | 0.0137 |  | 902.6085
11.174 | 1.53785 | 0.0128 |  | 894.9347
11.272 | 1.53791 | 0.0125 |  | 887.154
11.37 | 1.53686 | 0.0124 |  | 879.5075
11.471 | 1.53642 | 0.012 |  | 871.7636
11.573 | 1.53593 | 0.0122 |  | 864.0802
11.678 | 1.53504 | 0.0124 |  | 856.311
11.784 | 1.53307 | 0.0126 |  | 848.6083
11.892 | 1.53267 | 0.0131 |  | 840.9014
12.002 | 1.53579 | 0.0116 |  | 833.1945
12.114 | 1.53733 | 0.00779 |  | 825.4912
12.229 | 1.53473 | 0.00406 |  | 817.7284
12.345 | 1.53192 | 0.00319 |  | 810.0446
12.464 | 1.52925 | 0.00404 |  | 802.3107
12.585 | 1.52563 | 0.00393 |  | 794.5967
12.708 | 1.52309 | 0.00533 |  | 786.9059
12.834 | 1.52083 | 0.00553 |  | 779.1803
12.962 | 1.51979 | 0.00486 |  | 771.4859
13.093 | 1.51941 | 0.00532 |  | 763.7669
13.227 | 1.51695 | 0.0063 |  | 756.0293
13.363 | 1.51318 | 0.00678 |  | 748.335
13.502 | 1.51087 | 0.00851 |  | 740.631
13.645 | 1.50841 | 0.0115 |  | 732.8692
13.79 | 1.50402 | 0.0132 |  | 725.1632
13.938 | 1.49857 | 0.018 |  | 717.4631
14.089 | 1.49562 | 0.0282 |  | 709.7736
14.244 | 1.49796 | 0.0374 |  | 702.05
14.403 | 1.50559 | 0.0432 |  | 694.2998
14.564 | 1.51563 | 0.0438 |  | 686.6246
14.73 | 1.52412 | 0.0389 |  | 678.8866
14.899 | 1.5234 | 0.0335 |  | 671.186
15.072 | 1.51161 | 0.0321 |  | 663.482
15.25 | 1.50001 | 0.0401 |  | 655.7377
15.431 | 1.49916 | 0.0565 |  | 648.0461
15.617 | 1.51306 | 0.0718 |  | 640.3278
15.808 | 1.52972 | 0.0787 |  | 632.5911
16.003 | 1.54134 | 0.0805 |  | 624.8828
16.203 | 1.55847 | 0.0809 |  | 617.1697
16.408 | 1.58274 | 0.0723 |  | 609.4588
16.618 | 1.59725 | 0.0505 |  | 601.7571
16.834 | 1.59202 | 0.0297 |  | 594.0359
17.056 | 1.57978 | 0.0201 |  | 586.3039
17.283 | 1.57125 | 0.0163 |  | 578.6033
17.517 | 1.56804 | 0.0134 |  | 570.874
17.757 | 1.56479 | 0.0107 |  | 563.1582
18.003 | 1.55895 | 0.01 |  | 555.463
18.257 | 1.55685 | 0.0137 |  | 547.7351
18.518 | 1.55505 | 0.016 |  | 540.0151
18.786 | 1.55304 | 0.0125 |  | 532.3113
19.062 | 1.55 | 0.00981 |  | 524.6039
19.347 | 1.54672 | 0.00757 |  | 516.876
19.64 | 1.54316 | 0.00541 |  | 509.165
19.942 | 1.54354 | 0.0056 |  | 501.4542