## Information
Information
This is a small database of refractive indices
Each sheet is a different material
The first six columns are used for data
Column A holds the frequencies in cm-1 in ascending order
Column C holds the real permittivity or the real refractive index
Column D holds the imaginary permittivity or the real refractive index
Column H has specific information regarding the data
|  | G: | H:
| 1 | Entry: | Tabulated refractive index
| 2 | Density: | 1
| 3 | Temperature: | 25
| 4 | Low:
| 5 | High:
| 6 | NPoints: | 0
| 7 | Reference: | G. M. Hale and M. R. Querry. Optical constants of water in the 200-nm to 200-Âµm wavelength region, <a href=\"https://doi.org/10.1364/AO.12.000555\"><i>Appl. Opt.</i> <b>12</b>, 555-563 (1973)</a><br>See also <a href=\"https://refractiveindex.info/?shelf=main&book=H2O&page=Segelstein\"><i>Segelstein 1981</i></a> for more recent data from the same group.
The Entry: row is required and can contain;
Tabulated refractive index
Tabulated permittivity
Constant refractive index
Constant permittivity
Drude model
Lorenz model
Density: row is required and contains the density in g/ml

## ptfe
cm-1 | Microns | eps_real | eps_imag | Entry: | Constant permittivity
|  | 2 | 0 | Density: | 2.2
|  |  |  | Temperature: | Unkown
|  |  |  | Low: | 0
|  |  |  | High: | 0
|  |  |  | NPoints: | 0
Reference:

## air
cm-1 | Microns | eps_real | eps_imag | Entry: | Constant permittivity
|  | 1 | 0 | Density: | 0.001225
|  |  |  | Temperature: | Unkown
|  |  |  | Low: | 0
|  |  |  | High: | 0
|  |  |  | NPoints: | 0
Reference:

## vacuum
cm-1 | Microns | eps_real | eps_imag | Entry: | Constant permittivity
|  | 1 | 0 | Density: | 0
|  |  |  | Temperature: | Unkown
|  |  |  | Low: | 0
|  |  |  | High: | 0
|  |  |  | NPoints: | 0
Reference:

## ldpe
cm-1 | Microns | eps_real | eps_imag | Entry: | Constant permittivity
|  | 2.25 | 0 | Density: | 0.925
|  |  |  | Temperature: | Unkown
|  |  |  | Low: | 0
|  |  |  | High: | 0
|  |  |  | NPoints: | 0
Reference:

## mdpe
cm-1 | Microns | eps_real | eps_imag | Entry: | Constant permittivity
|  | 2.25 | 0 | Density: | 0.933
|  |  |  | Temperature: | Unkown
|  |  |  | Low: | 0
|  |  |  | High: | 0
|  |  |  | NPoints: | 0
Reference:

## kbr
cm-1 | Microns | eps_real | eps_imag | Entry: | Constant permittivity
|  | 2.25 | 0 | Density: | 2.75
|  |  |  | Temperature: | Unkown
|  |  |  | Low: | 0
|  |  |  | High: | 0
|  |  |  | NPoints: | 0
Reference:

## nujol
cm-1 | Microns | eps_real | eps_imag | Entry: | Constant permittivity
|  | 2.155 | 0 | Density: | 0.838
|  |  |  | Temperature: | Unkown
|  |  |  | Low: | 0
|  |  |  | High: | 0
|  |  |  | NPoints: | 0
Reference:

## Polypropylene
cm-1 | Microns | n | k | Entry: | Constant refractive index
|  | 1.49 | 0 | Density: | 0.91
|  |  |  | Temperature: | Unkown
|  |  |  | Low: | 0
|  |  |  | High: | 0
|  |  |  | NPoints: | 0
Reference:

## Silicon
cm-1 | Microns | n | k | Entry: | Constant refractive index
|  | 3.42 | 0 | Density: | 2.33
|  |  |  | Temperature: | Unkown
|  |  |  | Low: | 0
|  |  |  | High: | 0
|  |  |  | NPoints: | 0
|  |  |  | Reference: | D . F . Edwards, in Handbook of Optical Constants of Solids, edited by E. D. Palik (Academic, Orlando, 1985), pp. 547-569.

## Water(25C)
cm-1 | Microns | n | k |  | Entry: | Tabulated refractive index
0 |  | 2.339 | 0.561 | Extrapolated values | Density: | 1
20 |  | 2.2554 | 0.5382 | Extrapolated values | Temperature: | 25
50 | 200 | 2.13 | 0.504 |  | Low: | 0
52.63158 | 190 | 2.119 | 0.501 |  | High: | 40000
55.55556 | 180 | 2.107 | 0.499 |  | NPoints: | 169
58.82353 | 170 | 2.094 | 0.497 |  | Reference: | G. M. Hale and M. R. Querry. Optical constants of water in the 200-nm to 200-Âµm wavelength region, <a href=\"https://doi.org/10.1364/AO.12.000555\"><i>Appl. Opt.</i> <b>12</b>, 555-563 (1973)</a><br>See also <a href=\"https://refractiveindex.info/?shelf=main&book=H2O&page=Segelstein\"><i>Segelstein 1981</i></a> for more recent data from the same group.
62.5 | 160 | 2.081 | 0.496
66.66667 | 150 | 2.069 | 0.495
71.42857 | 140 | 2.056 | 0.5
76.92308 | 130 | 2.036 | 0.514
83.33333 | 120 | 2.004 | 0.526
90.90909 | 110 | 1.966 | 0.531
100 | 100 | 1.957 | 0.532
111.1111 | 90 | 1.924 | 0.536
125 | 80 | 1.886 | 0.547
142.8571 | 70 | 1.821 | 0.576
166.6667 | 60 | 1.703 | 0.587
200 | 50 | 1.587 | 0.514
208.3333 | 48 | 1.555 | 0.488
217.3913 | 46 | 1.541 | 0.462
227.2727 | 44 | 1.53 | 0.436
238.0952 | 42 | 1.522 | 0.409
250 | 40 | 1.519 | 0.385
263.1579 | 38 | 1.522 | 0.361
277.7778 | 36 | 1.527 | 0.343
294.1176 | 34 | 1.536 | 0.329
312.5 | 32 | 1.546 | 0.324
333.3333 | 30 | 1.551 | 0.328
344.8276 | 29 | 1.551 | 0.333
357.1429 | 28 | 1.549 | 0.338
370.3704 | 27 | 1.545 | 0.344
384.6154 | 26 | 1.539 | 0.35
400 | 25 | 1.531 | 0.356
416.6667 | 24 | 1.521 | 0.361
434.7826 | 23 | 1.511 | 0.367
454.5455 | 22 | 1.5 | 0.373
476.1905 | 21 | 1.487 | 0.382
500 | 20 | 1.48 | 0.393
512.8205 | 19.5 | 1.476 | 0.404
526.3158 | 19 | 1.461 | 0.414
540.5405 | 18.5 | 1.443 | 0.421
555.5556 | 18 | 1.423 | 0.426
571.4286 | 17.5 | 1.401 | 0.429
588.2353 | 17 | 1.376 | 0.429
606.0606 | 16.5 | 1.351 | 0.428
625 | 16 | 1.325 | 0.422
645.1613 | 15.5 | 1.297 | 0.414
666.6667 | 15 | 1.27 | 0.402
689.6552 | 14.5 | 1.241 | 0.388
714.2857 | 14 | 1.21 | 0.37
740.7407 | 13.5 | 1.177 | 0.343
769.2308 | 13 | 1.146 | 0.305
800 | 12.5 | 1.123 | 0.259
833.3333 | 12 | 1.111 | 0.199
869.5652 | 11.5 | 1.126 | 0.142
909.0909 | 11 | 1.153 | 0.0968
952.381 | 10.5 | 1.185 | 0.0662
1000 | 10 | 1.218 | 0.0508
1020.408 | 9.8 | 1.229 | 0.0479
1041.667 | 9.6 | 1.239 | 0.0454
1063.83 | 9.4 | 1.247 | 0.0433
1086.957 | 9.2 | 1.255 | 0.0415
1111.111 | 9 | 1.262 | 0.0399
1136.364 | 8.8 | 1.269 | 0.0385
1162.791 | 8.6 | 1.275 | 0.0372
1190.476 | 8.4 | 1.281 | 0.0361
1219.512 | 8.2 | 1.286 | 0.0351
1250 | 8 | 1.291 | 0.0343
1265.823 | 7.9 | 1.294 | 0.0339
1282.051 | 7.8 | 1.297 | 0.0335
1298.701 | 7.7 | 1.299 | 0.0331
1315.789 | 7.6 | 1.302 | 0.0328
1333.333 | 7.5 | 1.304 | 0.0326
1351.351 | 7.4 | 1.307 | 0.0324
1369.863 | 7.3 | 1.309 | 0.0322
1388.889 | 7.2 | 1.312 | 0.0321
1408.451 | 7.1 | 1.314 | 0.032
1428.571 | 7 | 1.317 | 0.032
1449.275 | 6.9 | 1.321 | 0.0322
1470.588 | 6.8 | 1.324 | 0.0327
1492.537 | 6.7 | 1.329 | 0.0337
1515.152 | 6.6 | 1.334 | 0.0356
1538.462 | 6.5 | 1.339 | 0.0392
1562.5 | 6.4 | 1.347 | 0.0449
1587.302 | 6.3 | 1.357 | 0.057
1612.903 | 6.2 | 1.363 | 0.088
1639.344 | 6.1 | 1.319 | 0.131
1666.667 | 6 | 1.265 | 0.107
1694.915 | 5.9 | 1.248 | 0.0622
1724.138 | 5.8 | 1.262 | 0.033
1754.386 | 5.7 | 1.277 | 0.0203
1785.714 | 5.6 | 1.289 | 0.0142
1818.182 | 5.5 | 1.298 | 0.0116
1851.852 | 5.4 | 1.305 | 0.0103
1886.792 | 5.3 | 1.312 | 0.0098
1923.077 | 5.2 | 1.317 | 0.0101
1960.784 | 5.1 | 1.322 | 0.0111
2000 | 5 | 1.325 | 0.0124
2040.816 | 4.9 | 1.328 | 0.0137
2083.333 | 4.8 | 1.33 | 0.015
2127.66 | 4.7 | 1.33 | 0.0157
2173.913 | 4.6 | 1.33 | 0.0147
2222.222 | 4.5 | 1.332 | 0.0134
2272.727 | 4.4 | 1.334 | 0.0103
2325.581 | 4.3 | 1.338 | 0.00845
2380.952 | 4.2 | 1.342 | 0.00688
2439.024 | 4.1 | 1.346 | 0.00562
2500 | 4 | 1.351 | 0.0046
2564.103 | 3.9 | 1.357 | 0.0038
2631.579 | 3.8 | 1.364 | 0.0034
2702.703 | 3.7 | 1.374 | 0.0036
2777.778 | 3.6 | 1.385 | 0.00515
2857.143 | 3.5 | 1.4 | 0.0094
2898.551 | 3.45 | 1.41 | 0.0132
2941.176 | 3.4 | 1.42 | 0.0195
2985.075 | 3.35 | 1.432 | 0.0261
3030.303 | 3.3 | 1.45 | 0.0368
3076.923 | 3.25 | 1.467 | 0.061
3125 | 3.2 | 1.478 | 0.0924
3174.603 | 3.15 | 1.483 | 0.135
3225.806 | 3.1 | 1.467 | 0.192
3278.689 | 3.05 | 1.426 | 0.24
3333.333 | 3 | 1.371 | 0.272
3389.831 | 2.95 | 1.292 | 0.298
3448.276 | 2.9 | 1.201 | 0.268
3508.772 | 2.85 | 1.149 | 0.185
3571.429 | 2.8 | 1.142 | 0.115
3636.364 | 2.75 | 1.157 | 0.059
3703.704 | 2.7 | 1.188 | 0.019
3773.585 | 2.65 | 1.219 | 0.0067
3846.154 | 2.6 | 1.242 | 0.00317
4166.667 | 2.4 | 1.279 | 0.000956
4545.455 | 2.2 | 1.296 | 0.000289
5000 | 2 | 1.306 | 0.0011
5555.556 | 1.8 | 1.312 | 0.000115
6250 | 1.6 | 1.317 | 8.55e-05
7142.857 | 1.4 | 1.321 | 0.000138
8333.333 | 1.2 | 1.324 | 9.89e-06
10000 | 1 | 1.327 | 2.89e-06
10256.41 | 0.975 | 1.327 | 3.48e-06
10526.32 | 0.95 | 1.327 | 2.93e-06
10810.81 | 0.925 | 1.328 | 1.06e-06
11111.11 | 0.9 | 1.328 | 4.86e-07
11428.57 | 0.875 | 1.328 | 3.91e-07
11764.71 | 0.85 | 1.329 | 2.93e-07
12121.21 | 0.825 | 1.329 | 1.82e-07
12500 | 0.8 | 1.329 | 1.25e-07
12903.23 | 0.775 | 1.33 | 1.48e-07
13333.33 | 0.75 | 1.33 | 1.56e-07
13793.1 | 0.725 | 1.33 | 9.15e-08
14285.71 | 0.7 | 1.331 | 3.35e-08
14814.81 | 0.675 | 1.331 | 2.23e-08
15384.62 | 0.65 | 1.331 | 1.64e-08
16000 | 0.625 | 1.332 | 1.39e-08
16666.67 | 0.6 | 1.332 | 1.09e-08
17391.3 | 0.575 | 1.333 | 3.6e-09
18181.82 | 0.55 | 1.333 | 1.96e-09
19047.62 | 0.525 | 1.334 | 1.32e-09
20000 | 0.5 | 1.335 | 1e-09
21052.63 | 0.475 | 1.336 | 9.35e-10
22222.22 | 0.45 | 1.337 | 1.02e-09
23529.41 | 0.425 | 1.338 | 1.3e-09
25000 | 0.4 | 1.339 | 1.86e-09
26666.67 | 0.375 | 1.341 | 3.5e-09
28571.43 | 0.35 | 1.343 | 6.5e-09
30769.23 | 0.325 | 1.346 | 1.08e-08
33333.33 | 0.3 | 1.349 | 1.6e-08
36363.64 | 0.275 | 1.354 | 2.35e-08
40000 | 0.25 | 1.362 | 3.35e-08
44444.44 | 0.225 | 1.373 | 4.9e-08
50000 | 0.2 | 1.396 | 1.1e-07

## Water(19C)
cm-1 | Microns | n | k |  | Entry: | Tabulated refractive index
0 |  | 4.100808 | 2.065517 | Extrapolated values | Density: | 1
5.77034 | 1733 | 3.05 | 1.393 |  | Temperature | 19
7.692308 | 1300 | 2.7 | 1.169 |  | Low: | 0
9.606148 | 1041 | 2.56 | 1.06 |  | High: | 450.045
11.53004 | 867.3 | 2.47 | 0.966 |  | NPoints: | 35
15.37988 | 650.2 | 2.35 | 0.792 |  | Reference | M. N. Afsar and J. B. Hasted. Measurements of the optical constants of liquid H2O and D2O between 6 and 450 cm-1 doi.org/10.1364/JOSA.67.000902 J. Opt. Soc. Am.67, 902-904 (1977)
19.21968 | 520.3 | 2.27 | 0.712
23.06805 | 433.5 | 2.22 | 0.648
28.80184 | 347.2 | 2.15 | 0.586
34.60208 | 289 | 2.09 | 0.543
40.40404 | 247.5 | 2.06 | 0.512
50 | 200 | 2.03 | 0.47
59.988 | 166.7 | 2 | 0.438
69.97901 | 142.9 | 1.97 | 0.421
80 | 125 | 1.96 | 0.418
90.009 | 111.1 | 1.94 | 0.416
100 | 100 | 1.93 | 0.438
109.9989 | 90.91 | 1.91 | 0.463
130.0052 | 76.92 | 1.86 | 0.506
149.9925 | 66.67 | 1.81 | 0.523
170.0102 | 58.82 | 1.72 | 0.527
190.0057 | 52.63 | 1.64 | 0.503
209.9958 | 47.62 | 1.58 | 0.455
229.9908 | 43.48 | 1.54 | 0.396
250 | 40 | 1.53 | 0.344
269.9784 | 37.04 | 1.53 | 0.307
290.0232 | 34.48 | 1.54 | 0.288
309.9814 | 32.26 | 1.56 | 0.28
330.033 | 30.3 | 1.57 | 0.279
350.0175 | 28.57 | 1.57 | 0.293
369.9593 | 27.03 | 1.57 | 0.31
390.0156 | 25.64 | 1.56 | 0.327
410.0041 | 24.39 | 1.55 | 0.343
429.9226 | 23.26 | 1.54 | 0.359
450.045 | 22.22 | 1.51 | 0.375

## Silver
cm-1 | Microns | n | k |  | Entry: | Tabulated refractive index
0 |  | 753 | 872 | Extrapolated values | Density: | 10.49
20 |  | 642.888 | 781.232 | Extrapolated values | Temperature: | Unkown
40.32258 | 248 | 531 | 689 |  | Low: | 0
80.64516 | 124 | 309 | 506 |  | High: | 4032258064.5
201.6536 | 49.59 | 118 | 306 |  | NPoints: | 150
403.2258 | 24.8 | 36.7 | 173 |  | Reference: | 1) H.-J. Hagemann, W. Gudat, and C. Kunz. Optical constants from the far infrared to the x-ray region: Mg, Al, Cu, Ag, Au, Bi, C, and Al<sub>2</sub>O<sub>3</sub>, <a href=\"https://doi.org/10.1364/JOSA.65.000742\"><i>J. Opt. Soc. Am.</i> <b>65</b>, 742-744 (1975)</a><br>2) H.-J. Hagemann, W. Gudat, and C. Kunz. <a href=\"https://refractiveindex.info/download/data/1974/Hagemann 1974 - DESY report SR-74-7.pdf\">DESY report SR-74/7 (1974)</a>"
806.4516 | 12.4 | 9.936 | 90.2
1613.163 | 6.199 | 2.842 | 45.7
2419.55 | 4.133 | 1.411 | 30.5
3225.806 | 3.1 | 0.909 | 22.9
4032.258 | 2.48 | 0.669 | 18.8
8064.516 | 1.24 | 0.278 | 9.02
12097.75 | 0.8266 | 0.271 | 5.8
16131.63 | 0.6199 | 0.269 | 4.18
20165.36 | 0.4959 | 0.237 | 3.09
24195.5 | 0.4133 | 0.226 | 2.28
26212.32 | 0.3815 | 0.229 | 1.86
28232.64 | 0.3542 | 0.211 | 1.42
29036 | 0.3444 | 0.23 | 1.13
29841.84 | 0.3351 | 0.3 | 0.765
30404.38 | 0.3289 | 0.527 | 0.399
30646.64 | 0.3263 | 0.727 | 0.304
31456.43 | 0.3179 | 1.295 | 0.36
32258.06 | 0.31 | 1.615 | 0.599
33068.78 | 0.3024 | 1.729 | 0.845
33875.34 | 0.2952 | 1.752 | 1.06
34686.09 | 0.2883 | 1.729 | 1.13
36297.64 | 0.2755 | 1.694 | 1.28
38314.18 | 0.261 | 1.612 | 1.34
40322.58 | 0.248 | 1.549 | 1.35
44365.57 | 0.2254 | 1.446 | 1.34
48402.71 | 0.2066 | 1.339 | 1.28
52438.38 | 0.1907 | 1.254 | 1.18
56465.27 | 0.1771 | 1.178 | 1.06
60496.07 | 0.1653 | 1.142 | 0.911
64516.13 | 0.155 | 1.16 | 0.753
72568.94 | 0.1378 | 1.326 | 0.562
80645.16 | 0.124 | 1.462 | 0.557
88731.14 | 0.1127 | 1.545 | 0.553
96805.42 | 0.1033 | 1.608 | 0.587
104854.8 | 0.09537 | 1.655 | 0.64
112917.8 | 0.08856 | 1.72 | 0.783
116945.4 | 0.08551 | 1.644 | 0.875
120977.5 | 0.08266 | 1.66 | 0.918
129048.9 | 0.07749 | 1.421 | 0.91
137117.8 | 0.07293 | 1.33 | 0.964
145180 | 0.06888 | 1.281 | 0.805
153256.7 | 0.06525 | 1.266 | 0.752
161316.3 | 0.06199 | 1.29 | 0.714
169376.7 | 0.05904 | 1.346 | 0.745
173400.4 | 0.05767 | 1.368 | 0.801
177430.8 | 0.05636 | 1.338 | 0.874
181488.2 | 0.0551 | 1.262 | 0.935
185494.3 | 0.05391 | 1.175 | 0.943
189537.5 | 0.05276 | 1.104 | 0.93
193573.4 | 0.05166 | 1.039 | 0.904
197589.4 | 0.05061 | 0.989 | 0.868
201653.6 | 0.04959 | 0.947 | 0.828
205676.7 | 0.04862 | 0.913 | 0.778
209687.6 | 0.04769 | 0.897 | 0.734
213720.9 | 0.04679 | 0.889 | 0.691
217770 | 0.04592 | 0.886 | 0.65
221778.7 | 0.04509 | 0.891 | 0.616
225835.6 | 0.04428 | 0.902 | 0.59
229885.1 | 0.0435 | 0.911 | 0.572
233918.1 | 0.04275 | 0.919 | 0.557
241955 | 0.04133 | 0.93 | 0.541
250062.5 | 0.03999 | 0.932 | 0.534
258064.5 | 0.03875 | 0.921 | 0.528
266169.8 | 0.03757 | 0.899 | 0.514
274198 | 0.03647 | 0.879 | 0.489
282326.4 | 0.03542 | 0.865 | 0.454
290360 | 0.03444 | 0.876 | 0.418
298418.4 | 0.03351 | 0.885 | 0.4
306466.4 | 0.03263 | 0.892 | 0.388
314564.3 | 0.03179 | 0.895 | 0.378
322580.6 | 0.031 | 0.896 | 0.368
338753.4 | 0.02952 | 0.897 | 0.349
354861.6 | 0.02818 | 0.899 | 0.334
371057.5 | 0.02695 | 0.896 | 0.323
379075.1 | 0.02638 | 0.893 | 0.317
387146.7 | 0.02583 | 0.888 | 0.309
395256.9 | 0.0253 | 0.885 | 0.3
403225.8 | 0.0248 | 0.884 | 0.29
411353.4 | 0.02431 | 0.886 | 0.281
419463.1 | 0.02384 | 0.889 | 0.276
427533.1 | 0.02339 | 0.89 | 0.275
435540.1 | 0.02296 | 0.885 | 0.274
451671.2 | 0.02214 | 0.871 | 0.259
467726.8 | 0.02138 | 0.868 | 0.237
484027.1 | 0.02066 | 0.873 | 0.221
500000 | 0.02 | 0.881 | 0.211
516262.3 | 0.01937 | 0.885 | 0.21
532198 | 0.01879 | 0.883 | 0.211
548546.4 | 0.01823 | 0.871 | 0.208
564652.7 | 0.01771 | 0.859 | 0.197
580720.1 | 0.01722 | 0.851 | 0.181
597014.9 | 0.01675 | 0.853 | 0.166
613120.8 | 0.01631 | 0.853 | 0.158
628930.8 | 0.0159 | 0.851 | 0.149
645161.3 | 0.0155 | 0.848 | 0.139
685401 | 0.01459 | 0.846 | 0.111
725689.4 | 0.01378 | 0.849 | 0.0842
766283.5 | 0.01305 | 0.861 | 0.0565
806451.6 | 0.0124 | 0.876 | 0.0382
846740.1 | 0.01181 | 0.89 | 0.0261
887311.4 | 0.01127 | 0.902 | 0.0172
968054.2 | 0.01033 | 0.926 | 0.00622
1048547.8 | 0.009537 | 0.943 | 0.00366
1129178.0 | 0.008856 | 0.955 | 0.00354
1209775.0 | 0.008266 | 0.963 | 0.00407
1290489.1 | 0.007749 | 0.968 | 0.00438
1371177.8 | 0.007293 | 0.973 | 0.00442
1451800.2 | 0.006888 | 0.978 | 0.00431
1613163.4 | 0.006199 | 0.982 | 0.00377
1774308.0 | 0.005636 | 0.987 | 0.00345
1935733.6 | 0.005166 | 0.989 | 0.0035
2096875.7 | 0.004769 | 0.992 | 0.00311
2258355.9 | 0.004428 | 0.994 | 0.0027
2419550.0 | 0.004133 | 0.996 | 0.00232
2823263.7 | 0.003542 | 1.001 | 0.00168
2984183.8 | 0.003351 | 1.007 | 0.00823
3225806.5 | 0.0031 | 0.998 | 0.00882
4032258.1 | 0.00248 | 0.997 | 0.00457
4840271.1 | 0.002066 | 0.997 | 0.00269
5970149.3 | 0.001675 | 0.998 | 0.00142
6451612.9 | 0.00155 | 0.997 | 0.00108
8064516.1 | 0.00124 | 0.998 | 0.000523
12097749.8 | 0.0008266 | 0.999 | 0.000121
16131634.1 | 0.0006199 | 1.001 | 4.72e-05
20165355.9 | 0.0004959 | 1.001 | 2.4e-05
24195499.6 | 0.0004133 | 1.001 | 1.43e-05
28232636.9 | 0.0003542 | 1.003 | 1.72e-05
29036004.6 | 0.0003444 | 1.003 | 3.24e-05
32258064.5 | 0.00031 | 1.003 | 3.57e-05
36297640.7 | 0.0002755 | 1.001 | 2.21e-05
40322580.6 | 0.000248 | 1.001 | 1.52e-05
48402710.6 | 0.0002066 | 1.002 | 8.36e-06
64516129.0 | 0.000155 | 1 | 2.92e-06
80645161.3 | 0.000124 | 0.999 | 1.29e-06
161316341.3 | 6.199e-05 | 0.999 | 9.57e-08
201653559.2 | 4.959e-05 | 1.001 | 3.63e-08
209687565.5 | 4.769e-05 | 1.001 | 2.11e-07
241954996.4 | 4.133e-05 | 1 | 1.32e-07
322580645.2 | 3.1e-05 | 1.003 | 4.64e-08
403225806.5 | 2.48e-05 | 1.003 | 1.92e-08
604960677.6 | 1.653e-05 | 1 | 4.33e-09
806451612.9 | 1.24e-05 | 0.999 | 1.49e-09
1613163413.5 | 6.199e-06 | 0.998 | 1.15e-10
4032258064.5 | 2.48e-06 | 1.003 | 3.98e-12

## Fused Silica
cm-1 | Microns | n | k |  | Entry: | Tabulated refractive index
0 |  | 1.870539 | 0 | Extrapolated values | Density g/ml | 2.201
150 |  | 2.01391 | 0.002293597 | Extrapolated values | Temperature: | 25
200 | 50 | 2.0617 | 0.027185 |  | Low: | 200
206.1728 | 48.503 | 2.0676 | 0.030258 |  | High: | 1428.571
212.3458 | 47.093 | 2.0737 | 0.033581 |  | NPoints: | 169
218.5219 | 45.762 | 2.08 | 0.037162 |  | Reference: | 1) S. Popova, T. Tolstykh, V. Vorobev. Optical characteristics of amorphous quartz in the 1400â€“200 cm<sup>-1</sup> region, <i>Opt. Spectrosc.</i> <b>33</b>, 444â€“445 (1972), as cited in Ref. 2<br>2) R. Kitamura, L. Pilon, M. Jonasz. Optical constants of silica glass from extreme ultraviolet to far infrared at near room temperature, <a href=\"https://doi.org/10.1364/AO.46.008118\"><i>Appl. Opt.</i> <b>33</b>, 8118-8133 (2007)</a><br><sup>*</sup> Ref. 2 provides a model for calculating optical constants; model parameters are derived by fitting experimental data from Ref. 1.<br>[<a href=\"https://github.com/polyanskiy/refractiveindex.info-scripts/blob/master/scripts/Kitamura%202007%20-%20Fused%20silica.py\">Calculation script (Python)</a>]
224.6939 | 44.505 | 2.0864 | 0.041008
230.8669 | 43.315 | 2.0929 | 0.045123
237.0398 | 42.187 | 2.0996 | 0.049509
243.2143 | 41.116 | 2.1065 | 0.054167
249.389 | 40.098 | 2.1135 | 0.059095
255.5649 | 39.129 | 2.1206 | 0.064288
261.739 | 38.206 | 2.1279 | 0.069739
267.9098 | 37.326 | 2.1353 | 0.075437
274.0852 | 36.485 | 2.1429 | 0.081367
280.2612 | 35.681 | 2.1506 | 0.087513
286.4345 | 34.912 | 2.1585 | 0.093854
292.603 | 34.176 | 2.1667 | 0.10036
298.7839 | 33.469 | 2.1751 | 0.10702
304.9524 | 32.792 | 2.1838 | 0.11377
311.1291 | 32.141 | 2.193 | 0.1206
317.2991 | 31.516 | 2.2026 | 0.12746
323.478 | 30.914 | 2.2129 | 0.13429
329.6522 | 30.335 | 2.224 | 0.14105
335.8184 | 29.778 | 2.236 | 0.14767
341.9973 | 29.24 | 2.2494 | 0.15409
348.1652 | 28.722 | 2.2644 | 0.16023
354.3461 | 28.221 | 2.2816 | 0.16602
360.5163 | 27.738 | 2.3017 | 0.17139
366.6899 | 27.271 | 2.3258 | 0.17638
372.87 | 26.819 | 2.3556 | 0.18128
379.032 | 26.383 | 2.3933 | 0.18708
385.208 | 25.96 | 2.4419 | 0.19621
391.3894 | 25.55 | 2.5042 | 0.21347
397.5669 | 25.153 | 2.5811 | 0.24658
403.7305 | 24.769 | 2.6691 | 0.30536
409.9033 | 24.396 | 2.7587 | 0.39885
416.0772 | 24.034 | 2.8344 | 0.53099
422.2616 | 23.682 | 2.8783 | 0.69647
428.4307 | 23.341 | 2.8764 | 0.87847
434.5937 | 23.01 | 2.8291 | 1.0507
440.7811 | 22.687 | 2.7637 | 1.1916
446.9473 | 22.374 | 2.7292 | 1.324
453.1243 | 22.069 | 2.7207 | 1.5382
459.3055 | 21.772 | 2.607 | 1.8824
465.4627 | 21.484 | 2.2514 | 2.233
471.6536 | 21.202 | 1.688 | 2.3816
477.8287 | 20.928 | 1.1089 | 2.2271
483.9803 | 20.662 | 0.70236 | 1.8459
490.1721 | 20.401 | 0.52975 | 1.3988
496.3272 | 20.148 | 0.54296 | 1.0087
502.5126 | 19.9 | 0.66102 | 0.73106
508.6987 | 19.658 | 0.80196 | 0.56696
514.8535 | 19.423 | 0.91968 | 0.47426
521.0233 | 19.193 | 1.0096 | 0.41654
527.2037 | 18.968 | 1.0786 | 0.37593
533.3902 | 18.748 | 1.133 | 0.34441
539.5489 | 18.534 | 1.1771 | 0.3182
545.7324 | 18.324 | 1.2139 | 0.29536
551.9068 | 18.119 | 1.2455 | 0.27482
558.0669 | 17.919 | 1.2731 | 0.25592
564.2386 | 17.723 | 1.298 | 0.23831
570.4181 | 17.531 | 1.3206 | 0.22173
576.6015 | 17.343 | 1.3417 | 0.20603
582.7845 | 17.159 | 1.3616 | 0.19112
588.9282 | 16.98 | 1.3806 | 0.17695
595.1318 | 16.803 | 1.399 | 0.16348
601.2868 | 16.631 | 1.417 | 0.15069
607.4596 | 16.462 | 1.4347 | 0.13857
613.6475 | 16.296 | 1.4522 | 0.12711
619.8091 | 16.134 | 1.4696 | 0.1163
625.9781 | 15.975 | 1.4871 | 0.10615
632.1512 | 15.819 | 1.5046 | 0.096651
638.325 | 15.666 | 1.5223 | 0.087797
644.496 | 15.516 | 1.5402 | 0.079595
650.7028 | 15.368 | 1.5584 | 0.072055
656.8576 | 15.224 | 1.5769 | 0.065201
663.042 | 15.082 | 1.596 | 0.05908
669.2097 | 14.943 | 1.6156 | 0.053765
675.3563 | 14.807 | 1.636 | 0.04937
681.5703 | 14.672 | 1.6571 | 0.046059
687.7106 | 14.541 | 1.6791 | 0.044055
693.9144 | 14.411 | 1.7019 | 0.043644
700.084 | 14.284 | 1.7257 | 0.045171
706.2646 | 14.159 | 1.7502 | 0.049029
712.4029 | 14.037 | 1.7752 | 0.055635
718.5973 | 13.916 | 1.8003 | 0.065388
724.7427 | 13.798 | 1.8249 | 0.078627
730.9407 | 13.681 | 1.8483 | 0.095571
737.137 | 13.566 | 1.8696 | 0.11627
743.2734 | 13.454 | 1.888 | 0.14054
749.4566 | 13.343 | 1.9026 | 0.16796
755.6294 | 13.234 | 1.9123 | 0.19781
761.7887 | 13.127 | 1.9166 | 0.22912
767.9902 | 13.021 | 1.9148 | 0.26066
774.1736 | 12.917 | 1.9068 | 0.29102
780.3355 | 12.815 | 1.8928 | 0.31869
786.5345 | 12.714 | 1.8732 | 0.34215
792.7071 | 12.615 | 1.8491 | 0.35998
798.8497 | 12.518 | 1.8219 | 0.37101
805.0233 | 12.422 | 1.7934 | 0.37444
811.2274 | 12.327 | 1.7654 | 0.36994
817.3941 | 12.234 | 1.7403 | 0.3578
823.5197 | 12.143 | 1.7198 | 0.33894
829.7378 | 12.052 | 1.7058 | 0.3149
835.9107 | 11.963 | 1.6993 | 0.28765
842.0344 | 11.876 | 1.7006 | 0.2594
848.2484 | 11.789 | 1.7094 | 0.23225
854.4087 | 11.704 | 1.7247 | 0.20794
860.5852 | 11.62 | 1.7452 | 0.18766
866.7765 | 11.537 | 1.7693 | 0.17201
872.905 | 11.456 | 1.7956 | 0.16111
879.1209 | 11.375 | 1.823 | 0.15468
885.2691 | 11.296 | 1.8507 | 0.1522
891.4245 | 11.218 | 1.8779 | 0.15307
897.6661 | 11.14 | 1.9043 | 0.15662
903.8322 | 11.064 | 1.9299 | 0.16225
910.0009 | 10.989 | 1.9547 | 0.16942
916.1704 | 10.915 | 1.9787 | 0.17764
922.3391 | 10.842 | 2.0023 | 0.18652
928.5051 | 10.77 | 2.0258 | 0.19574
934.6668 | 10.699 | 2.0496 | 0.20501
940.8223 | 10.629 | 2.0742 | 0.21413
947.0594 | 10.559 | 2.1002 | 0.22291
953.198 | 10.491 | 2.1286 | 0.23132
959.3246 | 10.424 | 2.1602 | 0.23944
965.5306 | 10.357 | 2.1966 | 0.24772
971.7229 | 10.291 | 2.2393 | 0.25711
977.8995 | 10.226 | 2.29 | 0.26937
984.0583 | 10.162 | 2.3502 | 0.2873
990.197 | 10.099 | 2.4206 | 0.31485
996.4129 | 10.036 | 2.5005 | 0.35692
1002.587 | 9.9742 | 2.5871 | 0.41876
1008.756 | 9.9132 | 2.6753 | 0.50502
1014.93 | 9.8529 | 2.7576 | 0.61871
1021.106 | 9.7933 | 2.8254 | 0.76014
1027.274 | 9.7345 | 2.8694 | 0.92626
1033.453 | 9.6763 | 2.8812 | 1.1103
1039.631 | 9.6188 | 2.8553 | 1.3022
1045.795 | 9.5621 | 2.7906 | 1.4893
1051.978 | 9.5059 | 2.6929 | 1.6587
1058.145 | 9.4505 | 2.5753 | 1.8023
1064.317 | 9.3957 | 2.4551 | 1.9245
1070.492 | 9.3415 | 2.3404 | 2.0446
1076.67 | 9.2879 | 2.2149 | 2.1853
1082.837 | 9.235 | 2.0418 | 2.3453
1089.016 | 9.1826 | 1.7934 | 2.4883
1095.194 | 9.1308 | 1.4777 | 2.5619
1101.358 | 9.0797 | 1.1392 | 2.531
1107.542 | 9.029 | 0.83443 | 2.3972
1113.71 | 8.979 | 0.60421 | 2.1947
1119.884 | 8.9295 | 0.45931 | 1.9693
1126.063 | 8.8805 | 0.38509 | 1.7568
1132.234 | 8.8321 | 0.35737 | 1.5739
1138.408 | 8.7842 | 0.3558 | 1.4221
1144.584 | 8.7368 | 0.36786 | 1.2973
1150.748 | 8.69 | 0.38657 | 1.1948
1156.925 | 8.6436 | 0.40757 | 1.1106
1163.102 | 8.5977 | 0.4278 | 1.0416
1169.276 | 8.5523 | 0.44503 | 0.98454
1175.447 | 8.5074 | 0.45782 | 0.9366
1181.628 | 8.4629 | 0.46539 | 0.89502
1187.79 | 8.419 | 0.46753 | 0.85729
1193.973 | 8.3754 | 0.46448 | 0.82122
1200.149 | 8.3323 | 0.45683 | 0.78491
1206.316 | 8.2897 | 0.44543 | 0.74674
1212.489 | 8.2475 | 0.43136 | 0.70534
1218.665 | 8.2057 | 0.41588 | 0.65957
1224.845 | 8.1643 | 0.40045 | 0.60845
1231.012 | 8.1234 | 0.38687 | 0.55116
1237.18 | 8.0829 | 0.37746 | 0.48707
1243.364 | 8.0427 | 0.37544 | 0.41614
1249.531 | 8.003 | 0.38515 | 0.33993
1255.713 | 7.9636 | 0.41083 | 0.26352
1261.877 | 7.9247 | 0.45235 | 0.19549
1268.054 | 7.8861 | 0.50316 | 0.14196
1274.226 | 7.8479 | 0.55577 | 0.10281
1280.41 | 7.81 | 0.60594 | 0.07483
1286.571 | 7.7726 | 0.65213 | 0.054834
1292.741 | 7.7355 | 0.69403 | 0.040461
1298.921 | 7.6987 | 0.73186 | 0.030063
1305.091 | 7.6623 | 0.76599 | 0.022496
1311.269 | 7.6262 | 0.79684 | 0.016958
1317.436 | 7.5905 | 0.8248 | 0.012879
1323.627 | 7.555 | 0.85024 | 0.0098548
1329.787 | 7.52 | 0.87347 | 0.0075944
1335.97 | 7.4852 | 0.89478 | 0.00589
1342.138 | 7.4508 | 0.9144 | 0.0045932
1348.309 | 7.4167 | 0.93255 | 0.0035974
1354.481 | 7.3829 | 0.9494 | 0.0028263
1360.655 | 7.3494 | 0.9651 | 0.0022248
1366.83 | 7.3162 | 0.97977 | 0.0017528
1373.004 | 7.2833 | 0.99352 | 0.0013808
1379.177 | 7.2507 | 1.0064 | 0.0010867
1385.349 | 7.2184 | 1.0186 | 0.00085394
1391.537 | 7.1863 | 1.0301 | 0.00066963
1397.702 | 7.1546 | 1.041 | 0.0005238
1403.883 | 7.1231 | 1.0513 | 0.00040858
1410.059 | 7.0919 | 1.0611 | 0.00031776
1416.23 | 7.061 | 1.0705 | 0.00024633
1422.394 | 7.0304 | 1.0794 | 0.00019034
1428.571 | 7 | 1.0878 | 0.00014657

## PVC
cm-1 | Microns | n | k |  | Entry: | Tabulated refractive index
0 |  | 1.568253 | 0.0056 | Extrapolated values | Density: | 1.38
100 |  | 1.563324 | 0.0056 | Extrapolated values | Temperature: | 25
200 |  | 1.558396 | 0.0056 | Extrapolated values | Low: | 0
501.4542 | 19.942 | 1.54354 | 0.0056 |  | High: | 23255.81
509.165 | 19.64 | 1.54316 | 0.00541 |  | NPoints: | 617
516.876 | 19.347 | 1.54672 | 0.00757 |  | Reference: | 1) X. Zhang, J. Qiu, X. Li, J. Zhao, L. Liu. Complex refractive indices measurements of polymers in visible and near-infrared bands, <a href=\"https://doi.org/10.1364/AO.383831\"><i>Appl. Opt.</i> <b>59</b>, 2337-2344 (2020)</a> (0.4-2 Âµm)<br>2) X. Zhang, J. Qiu, J. Zhao, X. Li, L. Liu. Complex refractive indices measurements of polymers in infrared bands, <a href=\"https://doi.org/10.1016/j.jqsrt.2020.107063\"><i>J. Quant. Spectrosc. Radiat. Transf.</i> <b>252</b>, 107063 (2020)</a> (2-20 Âµm)"
524.6039 | 19.062 | 1.55 | 0.00981
532.3113 | 18.786 | 1.55304 | 0.0125
540.0151 | 18.518 | 1.55505 | 0.016
547.7351 | 18.257 | 1.55685 | 0.0137
555.463 | 18.003 | 1.55895 | 0.01
563.1582 | 17.757 | 1.56479 | 0.0107
570.874 | 17.517 | 1.56804 | 0.0134
578.6033 | 17.283 | 1.57125 | 0.0163
586.3039 | 17.056 | 1.57978 | 0.0201
594.0359 | 16.834 | 1.59202 | 0.0297
601.7571 | 16.618 | 1.59725 | 0.0505
609.4588 | 16.408 | 1.58274 | 0.0723
617.1697 | 16.203 | 1.55847 | 0.0809
624.8828 | 16.003 | 1.54134 | 0.0805
632.5911 | 15.808 | 1.52972 | 0.0787
640.3278 | 15.617 | 1.51306 | 0.0718
648.0461 | 15.431 | 1.49916 | 0.0565
655.7377 | 15.25 | 1.50001 | 0.0401
663.482 | 15.072 | 1.51161 | 0.0321
671.186 | 14.899 | 1.5234 | 0.0335
678.8866 | 14.73 | 1.52412 | 0.0389
686.6246 | 14.564 | 1.51563 | 0.0438
694.2998 | 14.403 | 1.50559 | 0.0432
702.05 | 14.244 | 1.49796 | 0.0374
709.7736 | 14.089 | 1.49562 | 0.0282
717.4631 | 13.938 | 1.49857 | 0.018
725.1632 | 13.79 | 1.50402 | 0.0132
732.8692 | 13.645 | 1.50841 | 0.0115
740.631 | 13.502 | 1.51087 | 0.00851
748.335 | 13.363 | 1.51318 | 0.00678
756.0293 | 13.227 | 1.51695 | 0.0063
763.7669 | 13.093 | 1.51941 | 0.00532
771.4859 | 12.962 | 1.51979 | 0.00486
779.1803 | 12.834 | 1.52083 | 0.00553
786.9059 | 12.708 | 1.52309 | 0.00533
794.5967 | 12.585 | 1.52563 | 0.00393
802.3107 | 12.464 | 1.52925 | 0.00404
810.0446 | 12.345 | 1.53192 | 0.00319
817.7284 | 12.229 | 1.53473 | 0.00406
825.4912 | 12.114 | 1.53733 | 0.00779
833.1945 | 12.002 | 1.53579 | 0.0116
840.9014 | 11.892 | 1.53267 | 0.0131
848.6083 | 11.784 | 1.53307 | 0.0126
856.311 | 11.678 | 1.53504 | 0.0124
864.0802 | 11.573 | 1.53593 | 0.0122
871.7636 | 11.471 | 1.53642 | 0.012
879.5075 | 11.37 | 1.53686 | 0.0124
887.154 | 11.272 | 1.53791 | 0.0125
894.9347 | 11.174 | 1.53785 | 0.0128
902.6085 | 11.079 | 1.53927 | 0.0137
910.3323 | 10.985 | 1.54212 | 0.0165
918.0207 | 10.893 | 1.5438 | 0.0192
925.7545 | 10.802 | 1.544 | 0.0203
933.4453 | 10.713 | 1.54319 | 0.0214
941.1765 | 10.625 | 1.54387 | 0.0249
948.9467 | 10.538 | 1.54351 | 0.031
956.6632 | 10.453 | 1.53864 | 0.0376
964.3202 | 10.37 | 1.52929 | 0.0407
972.0062 | 10.288 | 1.51955 | 0.0372
979.7198 | 10.207 | 1.51457 | 0.0298
987.4593 | 10.127 | 1.51505 | 0.0228
995.2229 | 10.048 | 1.5173 | 0.0187
1002.908 | 9.971 | 1.51865 | 0.0155
1010.622 | 9.8949 | 1.51946 | 0.0144
1018.34 | 9.8199 | 1.52163 | 0.0147
1026.051 | 9.7461 | 1.52428 | 0.0141
1033.773 | 9.6733 | 1.52643 | 0.0129
1041.482 | 9.6017 | 1.52766 | 0.0123
1049.197 | 9.5311 | 1.52972 | 0.013
1056.915 | 9.4615 | 1.53125 | 0.0149
1064.623 | 9.393 | 1.53196 | 0.017
1072.34 | 9.3254 | 1.53201 | 0.0199
1080.054 | 9.2588 | 1.53138 | 0.0209
1087.772 | 9.1931 | 1.53066 | 0.0217
1095.482 | 9.1284 | 1.52793 | 0.0235
1103.205 | 9.0645 | 1.52387 | 0.0231
1110.914 | 9.0016 | 1.52218 | 0.0201
1118.631 | 8.9395 | 1.52211 | 0.0172
1126.342 | 8.8783 | 1.52265 | 0.0149
1134.057 | 8.8179 | 1.52414 | 0.0116
1141.774 | 8.7583 | 1.52688 | 0.00983
1149.491 | 8.6995 | 1.52975 | 0.0101
1157.207 | 8.6415 | 1.53256 | 0.0112
1164.917 | 8.5843 | 1.53557 | 0.012
1172.635 | 8.5278 | 1.53776 | 0.0124
1180.345 | 8.4721 | 1.53965 | 0.0145
1188.058 | 8.4171 | 1.54086 | 0.0198
1195.772 | 8.3628 | 1.53908 | 0.0238
1203.5 | 8.3091 | 1.53619 | 0.0226
1211.211 | 8.2562 | 1.53853 | 0.0201
1218.918 | 8.204 | 1.5467 | 0.0224
1226.633 | 8.1524 | 1.55173 | 0.0326
1234.355 | 8.1014 | 1.54825 | 0.0451
1242.066 | 8.0511 | 1.54059 | 0.0538
1249.781 | 8.0014 | 1.52877 | 0.0597
1257.498 | 7.9523 | 1.51268 | 0.0588
1265.214 | 7.9038 | 1.50077 | 0.0474
1272.929 | 7.8559 | 1.49895 | 0.0343
1280.639 | 7.8086 | 1.50321 | 0.0269
1288.361 | 7.7618 | 1.50856 | 0.0242
1296.075 | 7.7156 | 1.51151 | 0.0234
1303.781 | 7.67 | 1.51363 | 0.0233
1311.493 | 7.6249 | 1.51597 | 0.0246
1319.209 | 7.5803 | 1.51611 | 0.0292
1326.929 | 7.5362 | 1.51083 | 0.034
1334.65 | 7.4926 | 1.50218 | 0.0325
1342.354 | 7.4496 | 1.4989 | 0.0248
1350.074 | 7.407 | 1.50151 | 0.0188
1357.792 | 7.3649 | 1.50345 | 0.016
1365.505 | 7.3233 | 1.50512 | 0.0136
1373.211 | 7.2822 | 1.50743 | 0.0124
1380.929 | 7.2415 | 1.50858 | 0.0113
1388.638 | 7.2013 | 1.51013 | 0.00898
1396.356 | 7.1615 | 1.51417 | 0.00659
1404.08 | 7.1221 | 1.5204 | 0.00699
1411.791 | 7.0832 | 1.52698 | 0.0129
1419.507 | 7.0447 | 1.52722 | 0.0259
1427.226 | 7.0066 | 1.51617 | 0.0376
1434.926 | 6.969 | 1.49932 | 0.0348
1442.648 | 6.9317 | 1.49086 | 0.0205
1450.368 | 6.8948 | 1.49417 | 0.0104
1458.087 | 6.8583 | 1.49962 | 0.00756
1465.781 | 6.8223 | 1.50149 | 0.00628
1473.514 | 6.7865 | 1.50318 | 0.00435
1481.218 | 6.7512 | 1.50551 | 0.00325
1488.937 | 6.7162 | 1.50649 | 0.00338
1496.648 | 6.6816 | 1.5068 | 0.00276
1504.37 | 6.6473 | 1.50856 | 0.00187
1512.082 | 6.6134 | 1.51064 | 0.00162
1519.803 | 6.5798 | 1.51202 | 0.00176
1527.51 | 6.5466 | 1.51289 | 0.00235
1535.226 | 6.5137 | 1.51367 | 0.00271
1542.948 | 6.4811 | 1.51471 | 0.00249
1550.652 | 6.4489 | 1.51505 | 0.00231
1558.361 | 6.417 | 1.51546 | 0.00224
1566.073 | 6.3854 | 1.51628 | 0.00233
1573.787 | 6.3541 | 1.51635 | 0.00258
1581.503 | 6.3231 | 1.51595 | 0.00271
1589.219 | 6.2924 | 1.51611 | 0.00263
1596.934 | 6.262 | 1.51657 | 0.00287
1604.647 | 6.2319 | 1.51705 | 0.00264
1612.383 | 6.202 | 1.51755 | 0.00204
1620.089 | 6.1725 | 1.51792 | 0.00214
1627.79 | 6.1433 | 1.51801 | 0.00195
1635.51 | 6.1143 | 1.51852 | 0.00164
1643.223 | 6.0856 | 1.51925 | 0.00221
1650.955 | 6.0571 | 1.51991 | 0.00257
1658.65 | 6.029 | 1.52012 | 0.0026
1666.361 | 6.0011 | 1.52035 | 0.00264
1674.088 | 5.9734 | 1.52065 | 0.00252
1681.803 | 5.946 | 1.52134 | 0.00257
1689.532 | 5.9188 | 1.5219 | 0.00286
1697.245 | 5.8919 | 1.52291 | 0.00332
1704.943 | 5.8653 | 1.52478 | 0.00513
1712.651 | 5.8389 | 1.52527 | 0.0082
1720.371 | 5.8127 | 1.52339 | 0.0118
1728.101 | 5.7867 | 1.51937 | 0.013
1735.81 | 5.761 | 1.51485 | 0.011
1743.527 | 5.7355 | 1.51283 | 0.00722
1751.221 | 5.7103 | 1.51353 | 0.00446
1758.953 | 5.6852 | 1.51511 | 0.00348
1766.66 | 5.6604 | 1.51618 | 0.00325
1774.371 | 5.6358 | 1.51666 | 0.00264
1782.086 | 5.6114 | 1.51683 | 0.00222
1789.805 | 5.5872 | 1.5172 | 0.00214
1797.527 | 5.5632 | 1.51785 | 0.00205
1805.25 | 5.5394 | 1.51865 | 0.00218
1812.941 | 5.5159 | 1.51931 | 0.00218
1820.665 | 5.4925 | 1.51957 | 0.00211
1828.388 | 5.4693 | 1.51964 | 0.00224
1836.109 | 5.4463 | 1.51964 | 0.00232
1843.828 | 5.4235 | 1.51986 | 0.00201
1851.543 | 5.4009 | 1.52017 | 0.0018
1859.254 | 5.3785 | 1.52 | 0.00181
1866.96 | 5.3563 | 1.51992 | 0.0016
1874.66 | 5.3343 | 1.52037 | 0.00188
1882.388 | 5.3124 | 1.52061 | 0.00231
1890.109 | 5.2907 | 1.52062 | 0.00193
1897.821 | 5.2692 | 1.52063 | 0.0016
1905.524 | 5.2479 | 1.52033 | 0.00159
1913.253 | 5.2267 | 1.5202 | 0.00178
1920.971 | 5.2057 | 1.52049 | 0.00198
1928.678 | 5.1849 | 1.52103 | 0.00208
1936.371 | 5.1643 | 1.52142 | 0.00217
1944.088 | 5.1438 | 1.52158 | 0.00202
1951.829 | 5.1234 | 1.52151 | 0.00205
1959.516 | 5.1033 | 1.5213 | 0.00207
1967.265 | 5.0832 | 1.52172 | 0.00189
1974.958 | 5.0634 | 1.52213 | 0.00155
1982.671 | 5.0437 | 1.52198 | 0.00167
1990.406 | 5.0241 | 1.52188 | 0.00203
1998.122 | 5.0047 | 1.52213 | 0.00183
2005.817 | 4.9855 | 1.52227 | 0.00174
2013.531 | 4.9664 | 1.52208 | 0.0017
2021.264 | 4.9474 | 1.52195 | 0.00144
2028.974 | 4.9286 | 1.52211 | 0.00158
2036.66 | 4.91 | 1.52205 | 0.00176
2044.404 | 4.8914 | 1.5222 | 0.00163
2052.124 | 4.873 | 1.52257 | 0.00146
2059.817 | 4.8548 | 1.52245 | 0.00127
2067.525 | 4.8367 | 1.52215 | 0.00148
2075.249 | 4.8187 | 1.52241 | 0.00187
2082.986 | 4.8008 | 1.52294 | 0.00171
2090.694 | 4.7831 | 1.52323 | 0.00151
2098.416 | 4.7655 | 1.52307 | 0.00146
2106.106 | 4.7481 | 1.52303 | 0.00146
2113.807 | 4.7308 | 1.52322 | 0.00166
2121.521 | 4.7136 | 1.52312 | 0.00189
2129.245 | 4.6965 | 1.52329 | 0.00192
2136.98 | 4.6795 | 1.52369 | 0.00179
2144.68 | 4.6627 | 1.52372 | 0.00176
2152.389 | 4.646 | 1.52333 | 0.00179
2160.107 | 4.6294 | 1.52335 | 0.00165
2167.834 | 4.6129 | 1.52354 | 0.00142
2175.568 | 4.5965 | 1.5235 | 0.00137
2183.263 | 4.5803 | 1.52341 | 0.00143
2190.964 | 4.5642 | 1.5236 | 0.00143
2198.672 | 4.5482 | 1.52396 | 0.00157
2206.385 | 4.5323 | 1.52405 | 0.00176
2214.104 | 4.5165 | 1.52381 | 0.00195
2221.827 | 4.5008 | 1.52395 | 0.00205
2229.555 | 4.4852 | 1.5246 | 0.00208
2237.287 | 4.4697 | 1.52497 | 0.00211
2244.971 | 4.4544 | 1.52451 | 0.00203
2252.709 | 4.4391 | 1.52372 | 0.00211
2260.398 | 4.424 | 1.52348 | 0.00226
2268.139 | 4.4089 | 1.52371 | 0.00216
2275.831 | 4.394 | 1.52389 | 0.00207
2283.574 | 4.3791 | 1.52397 | 0.00208
2291.266 | 4.3644 | 1.52407 | 0.00207
2298.956 | 4.3498 | 1.52418 | 0.00194
2306.699 | 4.3352 | 1.52448 | 0.00178
2314.386 | 4.3208 | 1.52436 | 0.0014
2322.125 | 4.3064 | 1.52401 | 0.00126
2329.862 | 4.2921 | 1.52381 | 0.00165
2337.541 | 4.278 | 1.52354 | 0.00204
2345.271 | 4.2639 | 1.5233 | 0.00252
2352.997 | 4.2499 | 1.52331 | 0.00242
2360.718 | 4.236 | 1.52299 | 0.0023
2368.434 | 4.2222 | 1.52343 | 0.00185
2376.144 | 4.2085 | 1.52419 | 0.00214
2383.847 | 4.1949 | 1.52454 | 0.00216
2391.544 | 4.1814 | 1.52462 | 0.00194
2399.29 | 4.1679 | 1.52466 | 0.00177
2406.971 | 4.1546 | 1.52455 | 0.0018
2414.701 | 4.1413 | 1.52456 | 0.00191
2422.422 | 4.1281 | 1.52458 | 0.00207
2430.134 | 4.115 | 1.5245 | 0.00203
2437.835 | 4.102 | 1.52471 | 0.00181
2445.586 | 4.089 | 1.52499 | 0.00174
2453.265 | 4.0762 | 1.52515 | 0.00183
2460.993 | 4.0634 | 1.52512 | 0.00201
2468.709 | 4.0507 | 1.52497 | 0.00212
2476.412 | 4.0381 | 1.52517 | 0.00199
2484.163 | 4.0255 | 1.52546 | 0.00202
2491.839 | 4.0131 | 1.52561 | 0.0022
2499.563 | 4.0007 | 1.52558 | 0.0021
2507.271 | 3.9884 | 1.52552 | 0.00173
2514.964 | 3.9762 | 1.52552 | 0.00149
2522.704 | 3.964 | 1.52565 | 0.00147
2530.428 | 3.9519 | 1.52582 | 0.00163
2538.135 | 3.9399 | 1.5257 | 0.00194
2545.825 | 3.928 | 1.52553 | 0.00212
2553.561 | 3.9161 | 1.52552 | 0.00219
2561.279 | 3.9043 | 1.52572 | 0.00232
2568.977 | 3.8926 | 1.52595 | 0.00223
2576.722 | 3.8809 | 1.52598 | 0.00198
2584.447 | 3.8693 | 1.52584 | 0.00181
2592.151 | 3.8578 | 1.5258 | 0.00169
2599.834 | 3.8464 | 1.52587 | 0.0017
2607.562 | 3.835 | 1.52586 | 0.00173
2615.268 | 3.8237 | 1.52571 | 0.00176
2623.02 | 3.8124 | 1.52545 | 0.00177
2630.679 | 3.8013 | 1.52541 | 0.00182
2638.453 | 3.7901 | 1.5257 | 0.00185
2646.133 | 3.7791 | 1.52587 | 0.00186
2653.857 | 3.7681 | 1.5257 | 0.00206
2661.556 | 3.7572 | 1.52562 | 0.0022
2669.3 | 3.7463 | 1.52612 | 0.00213
2677.018 | 3.7355 | 1.52675 | 0.00182
2684.708 | 3.7248 | 1.52673 | 0.00142
2692.442 | 3.7141 | 1.52646 | 0.00137
2700.149 | 3.7035 | 1.52666 | 0.00169
2707.826 | 3.693 | 1.52699 | 0.00215
2715.547 | 3.6825 | 1.52685 | 0.00231
2723.312 | 3.672 | 1.52648 | 0.00224
2730.972 | 3.6617 | 1.52647 | 0.002
2738.751 | 3.6513 | 1.5265 | 0.00169
2746.423 | 3.6411 | 1.52654 | 0.00162
2754.138 | 3.6309 | 1.5268 | 0.00176
2761.897 | 3.6207 | 1.52724 | 0.00185
2769.546 | 3.6107 | 1.52763 | 0.00175
2777.315 | 3.6006 | 1.52838 | 0.00159
2784.972 | 3.5907 | 1.5292 | 0.00135
2792.75 | 3.5807 | 1.52935 | 0.00149
2800.414 | 3.5709 | 1.52899 | 0.00215
2808.121 | 3.5611 | 1.5286 | 0.00292
2815.87 | 3.5513 | 1.5283 | 0.00316
2823.583 | 3.5416 | 1.52836 | 0.00288
2831.257 | 3.532 | 1.52906 | 0.00285
2838.973 | 3.5224 | 1.53005 | 0.0038
2846.732 | 3.5128 | 1.53012 | 0.00521
2854.452 | 3.5033 | 1.52935 | 0.00597
2862.131 | 3.4939 | 1.52903 | 0.00576
2869.852 | 3.4845 | 1.52968 | 0.00507
2877.615 | 3.4751 | 1.53118 | 0.00465
2885.337 | 3.4658 | 1.53307 | 0.00529
2893.016 | 3.4566 | 1.53433 | 0.00749
2900.737 | 3.4474 | 1.53404 | 0.0107
2908.414 | 3.4383 | 1.53189 | 0.0133
2916.132 | 3.4292 | 1.52835 | 0.0143
2931.606 | 3.4111 | 1.5231 | 0.0132
2939.275 | 3.4022 | 1.52262 | 0.0122
2946.984 | 3.3933 | 1.52256 | 0.0114
2954.733 | 3.3844 | 1.522 | 0.0111
2962.436 | 3.3756 | 1.5206 | 0.011
2970.179 | 3.3668 | 1.5188 | 0.0101
2977.874 | 3.3581 | 1.51761 | 0.00801
2985.609 | 3.3494 | 1.51754 | 0.00576
3001.02 | 3.3322 | 1.51867 | 0.00374
3008.695 | 3.3237 | 1.51941 | 0.0032
3016.409 | 3.3152 | 1.52021 | 0.00265
3024.163 | 3.3067 | 1.52059 | 0.00228
3031.865 | 3.2983 | 1.52092 | 0.00212
3039.606 | 3.2899 | 1.52166 | 0.002
3055.021 | 3.2733 | 1.52275 | 0.00196
3062.693 | 3.2651 | 1.52259 | 0.00189
3070.404 | 3.2569 | 1.5224 | 0.00178
3078.154 | 3.2487 | 1.52255 | 0.00206
3093.581 | 3.2325 | 1.52324 | 0.00281
3101.352 | 3.2244 | 1.5233 | 0.00249
3109.066 | 3.2164 | 1.52328 | 0.00215
3116.721 | 3.2085 | 1.52346 | 0.00214
3132.145 | 3.1927 | 1.52405 | 0.00205
3139.915 | 3.1848 | 1.52407 | 0.00191
3147.624 | 3.177 | 1.52397 | 0.00167
3155.271 | 3.1693 | 1.52397 | 0.0014
3170.778 | 3.1538 | 1.52435 | 0.00174
3178.437 | 3.1462 | 1.52477 | 0.00176
3186.134 | 3.1386 | 1.52508 | 0.00158
3201.639 | 3.1234 | 1.52501 | 0.0019
3209.346 | 3.1159 | 1.52501 | 0.00228
3216.986 | 3.1085 | 1.52509 | 0.00239
3232.48 | 3.0936 | 1.52488 | 0.00237
3240.126 | 3.0863 | 1.52469 | 0.00244
3247.913 | 3.0789 | 1.5248 | 0.00234
3263.282 | 3.0644 | 1.52529 | 0.00188
3271.074 | 3.0571 | 1.52548 | 0.00183
3278.796 | 3.0499 | 1.52543 | 0.00206
3294.133 | 3.0357 | 1.52536 | 0.00263
3301.856 | 3.0286 | 1.52537 | 0.0027
3317.3 | 3.0145 | 1.52475 | 0.00339
3325.021 | 3.0075 | 1.52414 | 0.00368
3340.46 | 2.9936 | 1.52339 | 0.00285
3348.177 | 2.9867 | 1.52322 | 0.00245
3355.93 | 2.9798 | 1.52349 | 0.00222
3371.317 | 2.9662 | 1.52519 | 0.00237
3379.063 | 2.9594 | 1.52565 | 0.0025
3394.433 | 2.946 | 1.52567 | 0.00271
3402.171 | 2.9393 | 1.52529 | 0.00266
3417.635 | 2.926 | 1.52392 | 0.00282
3425.361 | 2.9194 | 1.52398 | 0.00304
3440.801 | 2.9063 | 1.52483 | 0.0036
3448.514 | 2.8998 | 1.52502 | 0.00391
3463.923 | 2.8869 | 1.5249 | 0.00397
3479.35 | 2.8741 | 1.52527 | 0.00309
3486.994 | 2.8678 | 1.52557 | 0.00274
3502.504 | 2.8551 | 1.52563 | 0.00251
3510.127 | 2.8489 | 1.52515 | 0.00247
3525.596 | 2.8364 | 1.52407 | 0.00272
3541.076 | 2.824 | 1.52308 | 0.00275
3548.742 | 2.8179 | 1.52326 | 0.00277
3564.173 | 2.8057 | 1.52526 | 0.00322
3571.939 | 2.7996 | 1.52614 | 0.00339
3587.315 | 2.7876 | 1.52576 | 0.00324
3602.825 | 2.7756 | 1.52482 | 0.00284
3610.499 | 2.7697 | 1.52471 | 0.00276
3625.947 | 2.7579 | 1.52457 | 0.00258
3641.395 | 2.7462 | 1.52428 | 0.00209
3656.708 | 2.7347 | 1.52457 | 0.00193
3664.48 | 2.7289 | 1.52491 | 0.00194
3679.853 | 2.7175 | 1.52536 | 0.00213
3695.355 | 2.7061 | 1.52452 | 0.00262
3710.713 | 2.6949 | 1.52441 | 0.00271
3718.44 | 2.6893 | 1.5251 | 0.00274
3733.851 | 2.6782 | 1.52708 | 0.00285
3749.391 | 2.6671 | 1.52753 | 0.00265
3764.777 | 2.6562 | 1.52626 | 0.00262
3780.147 | 2.6454 | 1.52478 | 0.00255
3787.879 | 2.64 | 1.52412 | 0.00244
3803.294 | 2.6293 | 1.52353 | 0.00245
3818.834 | 2.6186 | 1.52403 | 0.00289
3834.209 | 2.6081 | 1.52494 | 0.00354
3849.707 | 2.5976 | 1.52561 | 0.00339
3865.033 | 2.5873 | 1.52591 | 0.00275
3880.481 | 2.577 | 1.52649 | 0.0024
3895.902 | 2.5668 | 1.52693 | 0.00271
3911.292 | 2.5567 | 1.5261 | 0.00258
3926.804 | 2.5466 | 1.5251 | 0.00205
3942.285 | 2.5366 | 1.52486 | 0.0023
3957.575 | 2.5268 | 1.52573 | 0.00234
3973.142 | 2.5169 | 1.52674 | 0.00242
3988.513 | 2.5072 | 1.52719 | 0.00339
4004.004 | 2.4975 | 1.52702 | 0.00396
4019.293 | 2.488 | 1.52682 | 0.00342
4034.861 | 2.4784 | 1.52627 | 0.00249
4050.223 | 2.469 | 1.52599 | 0.00201
4065.702 | 2.4596 | 1.52546 | 0.0022
4088.809 | 2.4457 | 1.52452 | 0.00182
4104.248 | 2.4365 | 1.52471 | 0.00168
4119.634 | 2.4274 | 1.52578 | 0.00175
4135.136 | 2.4183 | 1.52635 | 0.00186
4150.583 | 2.4093 | 1.52602 | 0.00222
4173.623 | 2.396 | 1.52643 | 0.00301
4189.008 | 2.3872 | 1.52689 | 0.00293
4204.507 | 2.3784 | 1.52617 | 0.00234
4219.943 | 2.3697 | 1.52517 | 0.00255
4243.041 | 2.3568 | 1.52485 | 0.00362
4258.581 | 2.3482 | 1.52526 | 0.00374
4273.87 | 2.3398 | 1.52531 | 0.00391
4297.009 | 2.3272 | 1.52499 | 0.0032
4312.575 | 2.3188 | 1.52594 | 0.00213
4335.573 | 2.3065 | 1.5263 | 0.00159
4351.042 | 2.2983 | 1.52525 | 0.002
4374.262 | 2.2861 | 1.52438 | 0.00268
4389.623 | 2.2781 | 1.52484 | 0.00225
4412.868 | 2.2661 | 1.5247 | 0.00121
4428.306 | 2.2582 | 1.5244 | 0.000144
4451.369 | 2.2465 | 1.52461 | 0.000109
4466.878 | 2.2387 | 1.52525 | 8.95e-05
4489.943 | 2.2272 | 1.52565 | 7e-05
4505.316 | 2.2196 | 1.52563 | 6.16e-05
4528.575 | 2.2082 | 1.52622 | 5.31e-05
4551.661 | 2.197 | 1.52606 | 4.8e-05
4567.044 | 2.1896 | 1.52568 | 4.61e-05
4590.314 | 2.1785 | 1.52529 | 4.49e-05
4613.397 | 2.1676 | 1.52584 | 4.51e-05
4636.499 | 2.1568 | 1.52611 | 4.58e-05
4652.028 | 2.1496 | 1.52528 | 4.62e-05
4675.082 | 2.139 | 1.5239 | 4.56e-05
4698.144 | 2.1285 | 1.52517 | 4.32e-05
4721.435 | 2.118 | 1.52618 | 4.1e-05
4744.508 | 2.1077 | 1.52548 | 3.96e-05
4767.58 | 2.0975 | 1.52474 | 3.87e-05
4790.878 | 2.0873 | 1.52268 | 3.86e-05
4813.941 | 2.0773 | 1.52145 | 3.9e-05
4837.227 | 2.0673 | 1.52115 | 3.96e-05
4860.267 | 2.0575 | 1.52058 | 3.99e-05
4883.289 | 2.0478 | 1.52121 | 3.96e-05
4906.531 | 2.0381 | 1.52308 | 3.93e-05
4929.751 | 2.0285 | 1.52426 | 3.9e-05
4952.947 | 2.019 | 1.52418 | 2.86e-05
4975.867 | 2.0097 | 1.52336 | 1.84e-05
5000 | 2 | 1.52604 | 1.72e-05
5025.126 | 1.99 | 1.52599 | 1.71e-05
5050.505 | 1.98 | 1.52828 | 1.77e-05
5076.142 | 1.97 | 1.52855 | 1.83e-05
5102.041 | 1.96 | 1.52698 | 1.89e-05
5128.205 | 1.95 | 1.52716 | 1.97e-05
5154.639 | 1.94 | 1.52659 | 2e-05
5181.347 | 1.93 | 1.52594 | 1.99e-05
5208.333 | 1.92 | 1.52441 | 1.98e-05
5235.602 | 1.91 | 1.52623 | 2.19e-05
5263.158 | 1.9 | 1.52628 | 2.46e-05
5291.005 | 1.89 | 1.52658 | 2.07e-05
5319.149 | 1.88 | 1.52753 | 2.18e-05
5347.594 | 1.87 | 1.528 | 2.38e-05
5376.344 | 1.86 | 1.52662 | 2.71e-05
5405.405 | 1.85 | 1.52739 | 2.82e-05
5434.783 | 1.84 | 1.5252 | 2.94e-05
5464.481 | 1.83 | 1.52657 | 3.21e-05
5494.505 | 1.82 | 1.5277 | 3.04e-05
5524.862 | 1.81 | 1.52642 | 3.02e-05
5555.556 | 1.8 | 1.52719 | 3.24e-05
5586.592 | 1.79 | 1.52766 | 3.88e-05
5617.978 | 1.78 | 1.52617 | 4.47e-05
5649.718 | 1.77 | 1.52499 | 4.85e-05
5681.818 | 1.76 | 1.52591 | 5.63e-05
5714.286 | 1.75 | 1.52744 | 7.02e-05
5747.126 | 1.74 | 1.52651 | 6.8e-05
5780.347 | 1.73 | 1.52769 | 6.58e-05
5813.953 | 1.72 | 1.52844 | 0.000116
5847.953 | 1.71 | 1.5266 | 0.000107
5882.353 | 1.7 | 1.52666 | 5.29e-05
5917.16 | 1.69 | 1.52714 | 2e-05
5952.381 | 1.68 | 1.52498 | 9.27e-06
5988.024 | 1.67 | 1.52602 | 6.43e-06
6024.096 | 1.66 | 1.52566 | 4.75e-06
6060.606 | 1.65 | 1.52679 | 3.12e-06
6097.561 | 1.64 | 1.52614 | 2.66e-06
6134.969 | 1.63 | 1.52553 | 2.52e-06
6172.84 | 1.62 | 1.52614 | 2.31e-06
6211.18 | 1.61 | 1.52582 | 2.11e-06
6250 | 1.6 | 1.52653 | 1.98e-06
6289.308 | 1.59 | 1.52523 | 1.92e-06
6329.114 | 1.58 | 1.52656 | 1.85e-06
6369.427 | 1.57 | 1.52624 | 1.81e-06
6410.256 | 1.56 | 1.52669 | 1.9e-06
6451.613 | 1.55 | 1.52688 | 2.04e-06
6493.506 | 1.54 | 1.52599 | 1.85e-06
6535.948 | 1.53 | 1.52499 | 2.16e-06
6578.947 | 1.52 | 1.52618 | 2.24e-06
6622.517 | 1.51 | 1.52694 | 2.24e-06
6666.667 | 1.5 | 1.52642 | 2.36e-06
6711.409 | 1.49 | 1.5266 | 2.74e-06
6756.757 | 1.48 | 1.52733 | 2.2e-06
6802.721 | 1.47 | 1.52672 | 3.41e-06
6849.315 | 1.46 | 1.52657 | 3.61e-06
6896.552 | 1.45 | 1.52639 | 4.32e-06
6944.444 | 1.44 | 1.52688 | 5.3e-06
6993.007 | 1.43 | 1.52738 | 8.03e-06
7042.254 | 1.42 | 1.52708 | 8.18e-06
7092.199 | 1.41 | 1.52715 | 7.68e-06
7142.857 | 1.4 | 1.52748 | 7.58e-06
7194.245 | 1.39 | 1.52688 | 5.99e-06
7246.377 | 1.38 | 1.52732 | 5.17e-06
7299.27 | 1.37 | 1.52788 | 2.42e-06
7352.941 | 1.36 | 1.52762 | 1.56e-06
7407.407 | 1.35 | 1.52728 | 1.1e-06
7462.687 | 1.34 | 1.52706 | 9.25e-07
7518.797 | 1.33 | 1.52731 | 8.65e-07
7575.758 | 1.32 | 1.52747 | 8.35e-07
7633.588 | 1.31 | 1.52771 | 8.83e-07
7692.308 | 1.3 | 1.52768 | 9.31e-07
7751.938 | 1.29 | 1.52815 | 9.67e-07
7812.5 | 1.28 | 1.52839 | 1.05e-06
7874.016 | 1.27 | 1.52884 | 9e-07
7936.508 | 1.26 | 1.52852 | 1.23e-06
8000 | 1.25 | 1.52839 | 1.35e-06
8064.516 | 1.24 | 1.52859 | 1.6e-06
8130.081 | 1.23 | 1.52856 | 2.07e-06
8196.721 | 1.22 | 1.52812 | 3.08e-06
8264.463 | 1.21 | 1.52869 | 5.14e-06
8333.333 | 1.2 | 1.52875 | 7.76e-06
8403.361 | 1.19 | 1.52887 | 7.64e-06
8474.576 | 1.18 | 1.52946 | 6.57e-06
8547.009 | 1.17 | 1.52931 | 6.46e-06
8620.69 | 1.16 | 1.5291 | 3.63e-06
8695.652 | 1.15 | 1.52836 | 1.86e-06
8771.93 | 1.14 | 1.52895 | 1.32e-06
8849.558 | 1.13 | 1.52927 | 8.41e-07
8928.571 | 1.12 | 1.52983 | 7.26e-07
9009.009 | 1.11 | 1.53011 | 6.26e-07
9090.909 | 1.1 | 1.52963 | 5.95e-07
9174.312 | 1.09 | 1.53006 | 6.57e-07
9259.259 | 1.08 | 1.53008 | 6.53e-07
9345.794 | 1.07 | 1.52961 | 7.02e-07
9433.962 | 1.06 | 1.52952 | 7.77e-07
9523.81 | 1.05 | 1.53012 | 7.94e-07
9615.385 | 1.04 | 1.53015 | 8.74e-07
9708.738 | 1.03 | 1.53013 | 9.27e-07
9803.922 | 1.02 | 1.53238 | 9.18e-07
9900.99 | 1.01 | 1.5323 | 6.76e-07
10000 | 1 | 1.53235 | 2.32e-07
10101.01 | 0.99 | 1.53245 | 3.32e-07
10204.08 | 0.98 | 1.53235 | 4.46e-07
10309.28 | 0.97 | 1.53264 | 5.58e-07
10416.67 | 0.96 | 1.53283 | 6.2e-07
10526.32 | 0.95 | 1.53287 | 1.34e-07
10638.3 | 0.94 | 1.53305 | 3.63e-07
10752.69 | 0.93 | 1.53331 | 4.52e-07
10869.57 | 0.92 | 1.53341 | 9.17e-07
10989.01 | 0.91 | 1.53361 | 1.02e-06
11111.11 | 0.9 | 1.53383 | 8.17e-07
11235.96 | 0.89 | 1.53407 | 1.04e-06
11363.64 | 0.88 | 1.53413 | 1.08e-06
11494.25 | 0.87 | 1.53446 | 7.13e-07
11627.91 | 0.86 | 1.53466 | 4.5e-07
11764.71 | 0.85 | 1.5349 | 4.62e-07
11904.76 | 0.84 | 1.53362 | 5.1e-07
12048.19 | 0.83 | 1.53519 | 5.22e-07
12195.12 | 0.82 | 1.53471 | 5.3e-07
12345.68 | 0.81 | 1.53552 | 6.26e-07
12500 | 0.8 | 1.53569 | 6.16e-07
12658.23 | 0.79 | 1.53468 | 6.13e-07
12820.51 | 0.78 | 1.53526 | 6.47e-07
12987.01 | 0.77 | 1.53528 | 6.6e-07
13157.89 | 0.76 | 1.53569 | 6.66e-07
13333.33 | 0.75 | 1.53544 | 7.06e-07
13513.51 | 0.74 | 1.53593 | 7.07e-07
13698.63 | 0.73 | 1.53674 | 7.15e-07
13888.89 | 0.72 | 1.53732 | 7.67e-07
14084.51 | 0.71 | 1.53727 | 8.02e-07
14285.71 | 0.7 | 1.53754 | 8.96e-07
14492.75 | 0.69 | 1.53791 | 1.01e-06
14705.88 | 0.68 | 1.53812 | 1.14e-06
14925.37 | 0.67 | 1.5388 | 1.29e-06
15151.52 | 0.66 | 1.53946 | 1.44e-06
15384.62 | 0.65 | 1.53987 | 1.54e-06
15625 | 0.64 | 1.53987 | 1.68e-06
15873.02 | 0.63 | 1.54004 | 1.8e-06
16129.03 | 0.62 | 1.54073 | 1.9e-06
16393.44 | 0.61 | 1.54114 | 2e-06
16666.67 | 0.6 | 1.54137 | 2.15e-06
16949.15 | 0.59 | 1.54238 | 2.3e-06
17241.38 | 0.58 | 1.54275 | 2.34e-06
17543.86 | 0.57 | 1.54325 | 2.27e-06
17857.14 | 0.56 | 1.54389 | 2.2e-06
18181.82 | 0.55 | 1.54493 | 2.17e-06
18518.52 | 0.54 | 1.54533 | 2.09e-06
18867.92 | 0.53 | 1.54626 | 1.96e-06
19230.77 | 0.52 | 1.54692 | 1.83e-06
19607.84 | 0.51 | 1.54761 | 1.75e-06
20000 | 0.5 | 1.5485 | 1.67e-06
20408.16 | 0.49 | 1.5494 | 1.61e-06
20833.33 | 0.48 | 1.5501 | 1.58e-06
21276.6 | 0.47 | 1.55145 | 1.6e-06
21739.13 | 0.46 | 1.55236 | 1.64e-06
22222.22 | 0.45 | 1.55388 | 1.71e-06
22727.27 | 0.44 | 1.55491 | 1.82e-06
23255.81 | 0.43 | 1.55625 | 1.96e-06
23809.52 | 0.42 | 1.55812 | 2.16e-06
24390.24 | 0.41 | 1.55983 | 2.35e-06
25000 | 0.4 | 1.56135 | 2.72e-06