## Main
Directory
1 | Excel file name | results.xlsx
1 | Output file name | AlN.exp
1 | Program | experiment
1 | QM program
1 | Script file name | script.py
Frequencies (cm1) as read from the output file
1 | 0 | 0
1 | 1 | 0
1 | 2 | 0
1 | 3 | 0
1 | 4 | 0
1 | 5 | 0
1 | 6 | 0
1 | 7 | 0
1 | 8 | 0
1 | 9 | 0
1 | 10 | 0
1 | 11 | 0

## Settings
Settings and calculations of frequencies and absorption
1 | Eckart flag | TRUE
1 | Mass definition | average
1 |  |  | Al | 26.9815386
1 |  |  | N | 14.0067
1 | Neutral Born charges | FALSE
Optical permittivity
1 |  | 4.68 | 0 | 0
1 |  | 0 | 4.68 | 0
1 |  | 0 | 0 | 4.68
Ionic Contribution to permittivity at zero frequency
1 |  | 0 | 0 | 0
1 |  | 0 | 0 | 0
1 |  | 0 | 0 | 0
Total Contribution to permittivity at zero frequency
1 |  | 4.68 | 0 | 0
1 |  | 0 | 4.68 | 0
1 |  | 0 | 0 | 4.68
1 | Optical permittivity edited | FALSE
1 | Sigma value | 5
| Mode | Include? | Sigma(cm-1) | Frequency(cm-1) | Intensity(Debye2/Angs2/amu | Integrated Molar Absorption(/L/mole/cm2 | Absorption maximum (L/mole/cm)
| 0 | No | 5 | 0 | 0 | 0 | 0
| 1 | No | 5 | 0 | 0 | 0 | 0
| 2 | No | 5 | 0 | 0 | 0 | 0
| 3 | No | 5 | 0 | 0 | 0 | 0
| 4 | No | 5 | 0 | 0 | 0 | 0
| 5 | No | 5 | 0 | 0 | 0 | 0
| 6 | No | 5 | 0 | 0 | 0 | 0
| 7 | No | 5 | 0 | 0 | 0 | 0
| 8 | No | 5 | 0 | 0 | 0 | 0
| 9 | No | 5 | 0 | 0 | 0 | 0
| 10 | No | 5 | 0 | 0 | 0 | 0
| 11 | No | 5 | 0 | 0 | 0 | 0

## Analysis
Analysis of the vibrational modes into percentage contributions for molecules and internal/external modes
| Mode | Frequency (cm-1) | Centre of mass % | Rotational % | Vibrational % | Molecule 0 %
1 | 1 | 0 | 0 | 0 | 0 | 0
1 | 2 | 0 | 0 | 0 | 0 | 0
1 | 3 | 0 | 0 | 0 | 0 | 0
1 | 4 | 0 | 0 | 0 | 0 | 0
1 | 5 | 0 | 0 | 0 | 0 | 0
1 | 6 | 0 | 0 | 0 | 0 | 0
1 | 7 | 0 | 0 | 0 | 0 | 0
1 | 8 | 0 | 0 | 0 | 0 | 0
1 | 9 | 0 | 0 | 0 | 0 | 0
1 | 10 | 0 | 0 | 0 | 0 | 0
1 | 11 | 0 | 0 | 0 | 0 | 0
1 | 12 | 0 | 0 | 0 | 0 | 0

## Scenarios
1 | Scenario 0
1 | Angle of incidence | 7.2
1 | Filter kernel size | 1
1 | Filter polynomial size | 3
1 | Frequency units | wavenumber
1 | Global azimuthal angle | 0
1 | Layer azimuthals | 0 | 0
1 | Layer dielectric flags | TRUE | FALSE
1 | Layer hkls | 0 | 0 | 1 | 0 | 0 | 1
1 | Layer material names | Dielectric film | 6H-SiC
1 | Layer thickness units | um | cm
1 | Layer thicknesses | 0.92 | 1
1 | Legend | 0.98 um AlN on 1cm 6H-SiC
1 | Materials database | TestDataBase.xlsx
1 | Mode | Coherent thin film
1 | Partially incoherent samples | 20
1 | Percentage partial incoherence | 0
1 | Scenario type | Single crystal
1 | Substrate | air
1 | Substrate depth | 99999
1 | Substrate permittivity | 1 | 0
1 | Superstrate | air
1 | Superstrate & substrate thickness unit | mm
1 | Superstrate depth | 99999
1 | Superstrate permittivity | 1 | 0
1 |  | 2.668224 | -1.5405 | 0
1 |  | 0 | 3.081 | 0
1 |  | 0 | 0 | 5.031
1 | Scenario 1
1 | Angle of incidence | 7.2
1 | Filter kernel size | 1
1 | Filter polynomial size | 3
1 | Frequency units | wavenumber
1 | Global azimuthal angle | 0
1 | Layer azimuthals | 0 | 0
1 | Layer dielectric flags | FALSE | TRUE
1 | Layer hkls | 0 | 0 | 1 | 0 | 0 | 1
1 | Layer material names | 6H-SiC | Dielectric film
1 | Layer thickness units | um | um
1 | Layer thicknesses | 0.24 | 0.56
1 | Legend | 0.24 um 6H-SiC on 0.56um AlN
1 | Materials database | TestDataBase.xlsx
1 | Mode | Coherent thin film
1 | Partially incoherent samples | 20
1 | Percentage partial incoherence | 0
1 | Scenario type | Single crystal
1 | Substrate | Silicon
1 | Substrate depth | 99999
1 | Substrate permittivity | 11.6964 | 0
1 | Superstrate | air
1 | Superstrate & substrate thickness unit | mm
1 | Superstrate depth | 99999
1 | Superstrate permittivity | 1 | 0
1 |  | 2.668224 | -1.5405 | 0
1 |  | 0 | 3.081 | 0
1 |  | 0 | 0 | 5.031

## Crystal R_p
| frequencies (cm-1) | 0.98 um AlN on 1cm 6H-SiC | 0.24 um 6H-SiC on 0.56um AlN
1 | 400 | 0.1666286 | 0.2853269
1 | 404 | 0.171393 | 0.2859185
1 | 408 | 0.1762577 | 0.2865697
1 | 412 | 0.1812211 | 0.2872842
1 | 416 | 0.1862812 | 0.2880656
1 | 420 | 0.1914364 | 0.2889178
1 | 424 | 0.196685 | 0.2898449
1 | 428 | 0.2020258 | 0.2908513
1 | 432 | 0.2074573 | 0.2919416
1 | 436 | 0.2129785 | 0.2931207
1 | 440 | 0.2185886 | 0.2943937
1 | 444 | 0.2242868 | 0.2957662
1 | 448 | 0.2300728 | 0.297244
1 | 452 | 0.2359464 | 0.2988333
1 | 456 | 0.2419076 | 0.3005407
1 | 460 | 0.247957 | 0.302373
1 | 464 | 0.2540952 | 0.3043378
1 | 468 | 0.2603235 | 0.3064428
1 | 472 | 0.2666432 | 0.3086963
1 | 476 | 0.2730563 | 0.3111073
1 | 480 | 0.2795652 | 0.3136852
1 | 484 | 0.2861726 | 0.3164399
1 | 488 | 0.2928819 | 0.3193821
1 | 492 | 0.2996969 | 0.322523
1 | 496 | 0.306622 | 0.3258746
1 | 500 | 0.3136623 | 0.3294497
1 | 504 | 0.3208233 | 0.3332618
1 | 508 | 0.3281111 | 0.3373252
1 | 512 | 0.3355325 | 0.3416552
1 | 516 | 0.343095 | 0.3462679
1 | 520 | 0.3508066 | 0.3511805
1 | 524 | 0.3586758 | 0.3564111
1 | 528 | 0.3667116 | 0.3619787
1 | 532 | 0.3749235 | 0.3679037
1 | 536 | 0.3833211 | 0.3742073
1 | 540 | 0.3919142 | 0.380912
1 | 544 | 0.4007124 | 0.3880412
1 | 548 | 0.4097246 | 0.3956194
1 | 552 | 0.4189591 | 0.4036722
1 | 556 | 0.4284222 | 0.4122259
1 | 560 | 0.4381182 | 0.4213076
1 | 564 | 0.4480481 | 0.4309451
1 | 568 | 0.4582082 | 0.4411661
1 | 572 | 0.4685887 | 0.4519983
1 | 576 | 0.4791716 | 0.4634684
1 | 580 | 0.4899277 | 0.475602
1 | 584 | 0.5008131 | 0.4884216
1 | 588 | 0.511764 | 0.5019464
1 | 592 | 0.5226905 | 0.5161895
1 | 596 | 0.5334669 | 0.5311565
1 | 600 | 0.5439182 | 0.5468413
1 | 604 | 0.5538013 | 0.5632226
1 | 608 | 0.5627757 | 0.5802571
1 | 612 | 0.5703587 | 0.5978712
1 | 616 | 0.575855 | 0.6159474
1 | 620 | 0.578245 | 0.6343042
1 | 624 | 0.5760108 | 0.6526621
1 | 628 | 0.5669032 | 0.6705841
1 | 632 | 0.547827 | 0.6873619
1 | 636 | 0.5159769 | 0.7017765
1 | 640 | 0.476319 | 0.7115415
1 | 644 | 0.4662723 | 0.7118604
1 | 648 | 0.5537834 | 0.6915363
1 | 652 | 0.694073 | 0.6283373
1 | 656 | 0.7647262 | 0.5830182
1 | 660 | 0.7917294 | 0.7321825
1 | 664 | 0.870846 | 0.8293569
1 | 668 | 0.9169121 | 0.8772833
1 | 672 | 0.9351896 | 0.8895572
1 | 676 | 0.9442178 | 0.886013
1 | 680 | 0.9491219 | 0.8710129
1 | 684 | 0.9515291 | 0.8448626
1 | 688 | 0.9520841 | 0.8068978
1 | 692 | 0.9510984 | 0.7563954
1 | 696 | 0.9487614 | 0.6930206
1 | 700 | 0.9452203 | 0.6171717
1 | 704 | 0.940612 | 0.5302963
1 | 708 | 0.9350756 | 0.4351629
1 | 712 | 0.9287562 | 0.3360248
1 | 716 | 0.9218047 | 0.238586
1 | 720 | 0.9143765 | 0.1496729
1 | 724 | 0.9066292 | 0.07656111
1 | 728 | 0.8987209 | 0.02599576
1 | 732 | 0.8908091 | 0.003075461
1 | 736 | 0.8830495 | 0.01028372
1 | 740 | 0.875597 | 0.04696857
1 | 744 | 0.8686065 | 0.1094569
1 | 748 | 0.8622354 | 0.1917749
1 | 752 | 0.8566472 | 0.2867411
1 | 756 | 0.8520172 | 0.3871051
1 | 760 | 0.848541 | 0.4864555
1 | 764 | 0.8464463 | 0.5797585
1 | 768 | 0.8460127 | 0.6635259
1 | 772 | 0.8476035 | 0.7357009
1 | 776 | 0.8517228 | 0.7953593
1 | 780 | 0.8591263 | 0.8422521
1 | 784 | 0.8710673 | 0.8758415
1 | 788 | 0.8899269 | 0.8905028
1 | 792 | 0.9205492 | 0.862927
1 | 796 | 0.9524039 | 0.916882
1 | 800 | 0.9613778 | 0.9327054
1 | 804 | 0.9640893 | 0.9327871
1 | 808 | 0.9650886 | 0.926484
1 | 812 | 0.9653692 | 0.9160323
1 | 816 | 0.9652633 | 0.9025406
1 | 820 | 0.9649109 | 0.8867742
1 | 824 | 0.9643792 | 0.869324
1 | 828 | 0.9637022 | 0.8506629
1 | 832 | 0.962897 | 0.8311729
1 | 836 | 0.96197 | 0.811163
1 | 840 | 0.9609211 | 0.7908817
1 | 844 | 0.959744 | 0.7705282
1 | 848 | 0.958427 | 0.7502612
1 | 852 | 0.9569515 | 0.7302057
1 | 856 | 0.9552892 | 0.7104596
1 | 860 | 0.9533966 | 0.6910984
1 | 864 | 0.9512032 | 0.6721776
1 | 868 | 0.948583 | 0.6537316
1 | 872 | 0.9452645 | 0.6357466
1 | 876 | 0.9403638 | 0.6179037
1 | 880 | 0.9342985 | 0.6007269
1 | 884 | 0.9238231 | 0.5838845
1 | 888 | 0.8976129 | 0.5637583
1 | 892 | 0.8126523 | 0.5226482
1 | 896 | 0.7768469 | 0.472198
1 | 900 | 0.8767528 | 0.4891115
1 | 904 | 0.9037708 | 0.4886247
1 | 908 | 0.9094735 | 0.4805598
1 | 912 | 0.9086693 | 0.4701546
1 | 916 | 0.9049914 | 0.4589866
1 | 920 | 0.8995314 | 0.4476316
1 | 924 | 0.8926191 | 0.4363358
1 | 928 | 0.8842848 | 0.425215
1 | 932 | 0.8743987 | 0.4143265
1 | 936 | 0.8627096 | 0.4036985
1 | 940 | 0.848838 | 0.393343
1 | 944 | 0.832236 | 0.3832617
1 | 948 | 0.8120944 | 0.3734471
1 | 952 | 0.7871441 | 0.3638772
1 | 956 | 0.7551697 | 0.3544885
1 | 960 | 0.7115979 | 0.345049
1 | 964 | 0.6441891 | 0.3343109
1 | 968 | 0.5077781 | 0.313114
1 | 972 | 0.2650548 | 0.3054611
1 | 976 | 0.1352509 | 0.3062526
1 | 980 | 0.08064543 | 0.3008286
1 | 984 | 0.05337185 | 0.2941329
1 | 988 | 0.03852764 | 0.2871622
1 | 992 | 0.03018929 | 0.2801847
1 | 996 | 0.02555885 | 0.2732935
1 | 1000 | 0.02315939 | 0.2665257
1 | 1004 | 0.02214952 | 0.2598967
1 | 1008 | 0.02202282 | 0.2534123
1 | 1012 | 0.02246178 | 0.2470738
1 | 1016 | 0.02326113 | 0.2408797
1 | 1020 | 0.02428506 | 0.2348277
1 | 1024 | 0.02544217 | 0.2289144
1 | 1028 | 0.02667024 | 0.2231365
1 | 1032 | 0.02792663 | 0.21749
1 | 1036 | 0.02918211 | 0.2119714
1 | 1040 | 0.03041671 | 0.2065769
1 | 1044 | 0.03161698 | 0.2013028
1 | 1048 | 0.03277407 | 0.1961456
1 | 1052 | 0.03388242 | 0.1911019
1 | 1056 | 0.0349388 | 0.1861683
1 | 1060 | 0.03594164 | 0.1813417
1 | 1064 | 0.03689053 | 0.176619
1 | 1068 | 0.03778589 | 0.1719973
1 | 1072 | 0.03862866 | 0.1674738
1 | 1076 | 0.03942013 | 0.1630459
1 | 1080 | 0.04016177 | 0.1587109
1 | 1084 | 0.04085515 | 0.1544664
1 | 1088 | 0.04150183 | 0.1503102
1 | 1092 | 0.04210332 | 0.1462399
1 | 1096 | 0.04266106 | 0.1422535
1 | 1100 | 0.04317638 | 0.138349
1 | 1104 | 0.04365048 | 0.1345244
1 | 1108 | 0.04408449 | 0.1307778
1 | 1112 | 0.04447944 | 0.1271076
1 | 1116 | 0.0448363 | 0.1235121
1 | 1120 | 0.04515599 | 0.1199895
1 | 1124 | 0.04543942 | 0.1165386
1 | 1128 | 0.04568749 | 0.1131576
1 | 1132 | 0.04590116 | 0.1098454
1 | 1136 | 0.04608143 | 0.1066006
1 | 1140 | 0.04622941 | 0.1034218
1 | 1144 | 0.04634627 | 0.100308
1 | 1148 | 0.04643334 | 0.09725787
1 | 1152 | 0.04649204 | 0.09427043
1 | 1156 | 0.04652395 | 0.0913446
1 | 1160 | 0.04653078 | 0.08847937
1 | 1164 | 0.0465144 | 0.08567378
1 | 1168 | 0.04647681 | 0.08292693
1 | 1172 | 0.04642016 | 0.08023794
1 | 1176 | 0.04634671 | 0.07760598
1 | 1180 | 0.04625887 | 0.07503024
1 | 1184 | 0.04615916 | 0.07250996
1 | 1188 | 0.04605017 | 0.07004442
1 | 1192 | 0.04593462 | 0.0676329
1 | 1196 | 0.04581528 | 0.06527474
1 | 1200 | 0.04569498 | 0.0629693

## Crystal R_s
| frequencies (cm-1) | 0.98 um AlN on 1cm 6H-SiC | 0.24 um 6H-SiC on 0.56um AlN
1 | 400 | 0.1704716 | 0.2908303
1 | 404 | 0.1753114 | 0.2914248
1 | 408 | 0.1802516 | 0.2920793
1 | 412 | 0.1852901 | 0.2927973
1 | 416 | 0.190425 | 0.2935824
1 | 420 | 0.1956545 | 0.2944386
1 | 424 | 0.2009768 | 0.29537
1 | 428 | 0.2063905 | 0.296381
1 | 432 | 0.2118942 | 0.2974761
1 | 436 | 0.2174866 | 0.2986603
1 | 440 | 0.2231668 | 0.2999388
1 | 444 | 0.228934 | 0.3013171
1 | 448 | 0.2347877 | 0.3028009
1 | 452 | 0.2407276 | 0.3043966
1 | 456 | 0.2467537 | 0.3061106
1 | 460 | 0.2528663 | 0.3079499
1 | 464 | 0.2590661 | 0.3099219
1 | 468 | 0.2653542 | 0.3120344
1 | 472 | 0.2717319 | 0.3142958
1 | 476 | 0.278201 | 0.3167149
1 | 480 | 0.2847637 | 0.319301
1 | 484 | 0.291423 | 0.3220642
1 | 488 | 0.2981818 | 0.325015
1 | 492 | 0.3050441 | 0.3281647
1 | 496 | 0.3120141 | 0.3315252
1 | 500 | 0.3190966 | 0.3351092
1 | 504 | 0.3262972 | 0.3389301
1 | 508 | 0.3336219 | 0.3430022
1 | 512 | 0.3410775 | 0.3473406
1 | 516 | 0.3486711 | 0.3519615
1 | 520 | 0.3564107 | 0.3568817
1 | 524 | 0.3643047 | 0.3621193
1 | 528 | 0.372362 | 0.3676932
1 | 532 | 0.3805918 | 0.3736234
1 | 536 | 0.3890037 | 0.3799311
1 | 540 | 0.3976073 | 0.3866383
1 | 544 | 0.4064119 | 0.3937682
1 | 548 | 0.4154264 | 0.4013451
1 | 552 | 0.4246586 | 0.409394
1 | 556 | 0.434115 | 0.4179409
1 | 560 | 0.4437995 | 0.4270125
1 | 564 | 0.4537128 | 0.4366359
1 | 568 | 0.4638511 | 0.4468382
1 | 572 | 0.4742045 | 0.4576465
1 | 576 | 0.4847549 | 0.4690868
1 | 580 | 0.495473 | 0.4811837
1 | 584 | 0.5063149 | 0.4939591
1 | 588 | 0.5172172 | 0.507431
1 | 592 | 0.5280903 | 0.5216119
1 | 596 | 0.5388091 | 0.5365059
1 | 600 | 0.5492 | 0.5521064
1 | 604 | 0.5590217 | 0.568391
1 | 608 | 0.567936 | 0.5853157
1 | 612 | 0.575464 | 0.6028063
1 | 616 | 0.5809157 | 0.6207454
1 | 620 | 0.583279 | 0.6389521
1 | 624 | 0.5810463 | 0.6571488
1 | 628 | 0.5719814 | 0.6749024
1 | 632 | 0.5530018 | 0.6915115
1 | 636 | 0.5213029 | 0.7057701
1 | 640 | 0.481806 | 0.7154158
1 | 644 | 0.4717946 | 0.7157005
1 | 648 | 0.5588743 | 0.695527
1 | 652 | 0.6980569 | 0.6328056
1 | 656 | 0.7679648 | 0.5878064
1 | 660 | 0.7946373 | 0.735688
1 | 664 | 0.8727418 | 0.8317274
1 | 668 | 0.918167 | 0.87902
1 | 672 | 0.9361811 | 0.8911111
1 | 676 | 0.9450779 | 0.8875879
1 | 680 | 0.9499106 | 0.8727428
1 | 684 | 0.9522829 | 0.8468537
1 | 688 | 0.9528303 | 0.8092271
1 | 692 | 0.9518592 | 0.7590959
1 | 696 | 0.9495556 | 0.6960621
1 | 700 | 0.9460642 | 0.6204442
1 | 704 | 0.9415191 | 0.533605
1 | 708 | 0.9360569 | 0.4382428
1 | 712 | 0.9298201 | 0.3385831
1 | 716 | 0.9229569 | 0.2403694
1 | 720 | 0.9156203 | 0.15055
1 | 724 | 0.9079656 | 0.07659047
1 | 728 | 0.9001488 | 0.02544805
1 | 732 | 0.8923251 | 0.002388176
1 | 736 | 0.8846488 | 0.009952396
1 | 740 | 0.8772732 | 0.04741183
1 | 744 | 0.8703516 | 0.1109076
1 | 748 | 0.8640404 | 0.1942371
1 | 752 | 0.8585017 | 0.2900202
1 | 756 | 0.8539098 | 0.3908868
1 | 760 | 0.8504588 | 0.4903975
1 | 764 | 0.8483748 | 0.5835628
1 | 768 | 0.8479356 | 0.6669809
1 | 772 | 0.8495017 | 0.7386918
1 | 776 | 0.8535729 | 0.7978586
1 | 780 | 0.8608983 | 0.8443012
1 | 784 | 0.8727198 | 0.8775401
1 | 788 | 0.8913945 | 0.8920671
1 | 792 | 0.9217161 | 0.8649278
1 | 796 | 0.9532554 | 0.9181406
1 | 800 | 0.9621538 | 0.9337307
1 | 804 | 0.9648602 | 0.933791
1 | 808 | 0.9658763 | 0.9275412
1 | 812 | 0.966186 | 0.9171831
1 | 816 | 0.9661185 | 0.903807
1 | 820 | 0.9658134 | 0.8881653
1 | 824 | 0.9653384 | 0.8708391
1 | 828 | 0.9647292 | 0.8522937
1 | 832 | 0.9640049 | 0.8329052
1 | 836 | 0.9631752 | 0.8129775
1 | 840 | 0.9622444 | 0.7927554
1 | 844 | 0.9612128 | 0.7724349
1 | 848 | 0.9600779 | 0.7521715
1 | 852 | 0.9588349 | 0.7320874
1 | 856 | 0.957477 | 0.7122775
1 | 860 | 0.9559956 | 0.6928144
1 | 864 | 0.9543801 | 0.6737523
1 | 868 | 0.9526177 | 0.6551306
1 | 872 | 0.9506936 | 0.6369768
1 | 876 | 0.9485903 | 0.6193086
1 | 880 | 0.9462871 | 0.6021361
1 | 884 | 0.9437601 | 0.5854629
1 | 888 | 0.940981 | 0.5692881
1 | 892 | 0.9379169 | 0.5536069
1 | 896 | 0.9345285 | 0.5384113
1 | 900 | 0.9307696 | 0.5236915
1 | 904 | 0.9265848 | 0.5094357
1 | 908 | 0.921908 | 0.495631
1 | 912 | 0.9166592 | 0.4822637
1 | 916 | 0.9107412 | 0.4693196
1 | 920 | 0.9040352 | 0.4567841
1 | 924 | 0.8963937 | 0.4446428
1 | 928 | 0.8876328 | 0.4328809
1 | 932 | 0.8775194 | 0.4214843
1 | 936 | 0.8657531 | 0.4104387
1 | 940 | 0.8519387 | 0.3997305
1 | 944 | 0.83554 | 0.3893463
1 | 948 | 0.8157972 | 0.3792731
1 | 952 | 0.7915595 | 0.3694984
1 | 956 | 0.7608986 | 0.3600103
1 | 960 | 0.7200367 | 0.3507972
1 | 964 | 0.659554 | 0.341848
1 | 968 | 0.545581 | 0.333152
1 | 972 | 0.3016671 | 0.3246992
1 | 976 | 0.1492265 | 0.3164798
1 | 980 | 0.08713782 | 0.3084846
1 | 984 | 0.05692628 | 0.3007048
1 | 988 | 0.0407467 | 0.2931318
1 | 992 | 0.03175605 | 0.2857578
1 | 996 | 0.02680175 | 0.278575
1 | 1000 | 0.02424904 | 0.2715763
1 | 1004 | 0.023179 | 0.2647547
1 | 1008 | 0.02304433 | 0.2581035
1 | 1012 | 0.02350486 | 0.2516167
1 | 1016 | 0.02434221 | 0.2452881
1 | 1020 | 0.02541283 | 0.2391123
1 | 1024 | 0.02662066 | 0.2330837
1 | 1028 | 0.02790063 | 0.2271972
1 | 1032 | 0.02920841 | 0.2214481
1 | 1036 | 0.03051372 | 0.2158317
1 | 1040 | 0.03179601 | 0.2103436
1 | 1044 | 0.03304152 | 0.2049795
1 | 1048 | 0.03424129 | 0.1997357
1 | 1052 | 0.03538973 | 0.1946082
1 | 1056 | 0.03648364 | 0.1895935
1 | 1060 | 0.03752156 | 0.1846881
1 | 1064 | 0.03850319 | 0.1798889
1 | 1068 | 0.03942907 | 0.1751927
1 | 1072 | 0.04030026 | 0.1705966
1 | 1076 | 0.04111818 | 0.1660978
1 | 1080 | 0.04188442 | 0.1616936
1 | 1084 | 0.04260066 | 0.1573815
1 | 1088 | 0.04326855 | 0.1531592
1 | 1092 | 0.04388971 | 0.1490242
1 | 1096 | 0.04446563 | 0.1449745
1 | 1100 | 0.04499771 | 0.1410079
1 | 1104 | 0.04548724 | 0.1371226
1 | 1108 | 0.0459354 | 0.1333165
1 | 1112 | 0.04634325 | 0.1295878
1 | 1116 | 0.04671182 | 0.125935
1 | 1120 | 0.04704206 | 0.1223564
1 | 1124 | 0.04733492 | 0.1188503
1 | 1128 | 0.04759136 | 0.1154154
1 | 1132 | 0.04781236 | 0.1120503
1 | 1136 | 0.04799897 | 0.1087535
1 | 1140 | 0.04815232 | 0.1055238
1 | 1144 | 0.04827366 | 0.1023599
1 | 1148 | 0.04836433 | 0.09926085
1 | 1152 | 0.04842584 | 0.09622535
1 | 1156 | 0.0484598 | 0.0932524
1 | 1160 | 0.048468 | 0.09034098
1 | 1164 | 0.04845235 | 0.08749013
1 | 1168 | 0.04841494 | 0.08469892
1 | 1172 | 0.04835798 | 0.08196647
1 | 1176 | 0.04828381 | 0.07929194
1 | 1180 | 0.04819492 | 0.07667452
1 | 1184 | 0.0480939 | 0.07411345
1 | 1188 | 0.04798344 | 0.07160798
1 | 1192 | 0.04786634 | 0.06915742
1 | 1196 | 0.04774545 | 0.06676108
1 | 1200 | 0.0476237 | 0.06441832

## Crystal T_p
| frequencies (cm-1) | 0.98 um AlN on 1cm 6H-SiC | 0.24 um 6H-SiC on 0.56um AlN
1 | 400 | 0.1979845 | 0.7127689
1 | 404 | 0.1917646 | 0.7120987
1 | 408 | 0.185602 | 0.7113652
1 | 412 | 0.1794998 | 0.7105647
1 | 416 | 0.1734609 | 0.7096933
1 | 420 | 0.1674885 | 0.708747
1 | 424 | 0.1615854 | 0.7077212
1 | 428 | 0.1557546 | 0.7066115
1 | 432 | 0.1499989 | 0.705413
1 | 436 | 0.1443212 | 0.7041204
1 | 440 | 0.1387242 | 0.7027282
1 | 444 | 0.1332108 | 0.7012306
1 | 448 | 0.1277835 | 0.6996215
1 | 452 | 0.122445 | 0.6978942
1 | 456 | 0.117198 | 0.6960418
1 | 460 | 0.1120449 | 0.6940568
1 | 464 | 0.1069883 | 0.6919314
1 | 468 | 0.1020306 | 0.6896572
1 | 472 | 0.0971742 | 0.6872253
1 | 476 | 0.09242147 | 0.6846263
1 | 480 | 0.0877747 | 0.68185
1 | 484 | 0.08323613 | 0.6788858
1 | 488 | 0.07880794 | 0.6757222
1 | 492 | 0.07449226 | 0.6723472
1 | 496 | 0.07029116 | 0.6687478
1 | 500 | 0.06620663 | 0.6649103
1 | 504 | 0.0622406 | 0.6608201
1 | 508 | 0.05839494 | 0.6564616
1 | 512 | 0.0546714 | 0.6518184
1 | 516 | 0.05107167 | 0.6468729
1 | 520 | 0.04759735 | 0.6416064
1 | 524 | 0.0442499 | 0.635999
1 | 528 | 0.0410307 | 0.6300298
1 | 532 | 0.03794097 | 0.6236765
1 | 536 | 0.03498179 | 0.6169155
1 | 540 | 0.0321541 | 0.6097219
1 | 544 | 0.02945863 | 0.6020695
1 | 548 | 0.02689593 | 0.5939305
1 | 552 | 0.02446631 | 0.5852761
1 | 556 | 0.02216986 | 0.576076
1 | 560 | 0.02000636 | 0.5662987
1 | 564 | 0.01797532 | 0.5559118
1 | 568 | 0.0160759 | 0.5448819
1 | 572 | 0.0143069 | 0.533175
1 | 576 | 0.01266674 | 0.5207573
1 | 580 | 0.0111534 | 0.5075949
1 | 584 | 0.009764422 | 0.4936557
1 | 588 | 0.008496872 | 0.4789093
1 | 592 | 0.007347319 | 0.463329
1 | 596 | 0.006311828 | 0.4468934
1 | 600 | 0.005385955 | 0.4295885
1 | 604 | 0.004564753 | 0.4114108
1 | 608 | 0.003842797 | 0.3923715
1 | 612 | 0.00321421 | 0.3725017
1 | 616 | 0.0026727 | 0.3518597
1 | 620 | 0.002211581 | 0.3305417
1 | 624 | 0.001823711 | 0.3086966
1 | 628 | 0.001501169 | 0.2865489
1 | 632 | 0.001234137 | 0.2644346
1 | 636 | 0.001007535 | 0.2428592
1 | 640 | 0.0007929819 | 0.2225881
1 | 644 | 0.0005459783 | 0.2047254
1 | 648 | 0.0002736354 | 0.1901369
1 | 652 | 9.210224e-05 | 0.1718495
1 | 656 | 2.220819e-05 | 0.09785393
1 | 660 | 1.060526e-06 | 0.01104872
1 | 664 | 8.073846e-10 | 0.0001629785
1 | 668 | 1.218477e-09 | 0.0003581757
1 | 672 | 1.165291e-08 | 0.002389763
1 | 676 | 4.412662e-08 | 0.008639259
1 | 680 | 9.338376e-08 | 0.02148958
1 | 684 | 1.389224e-07 | 0.04296686
1 | 688 | 1.630458e-07 | 0.07474475
1 | 692 | 1.604097e-07 | 0.1180838
1 | 696 | 1.367552e-07 | 0.1736781
1 | 700 | 1.028624e-07 | 0.2414315
1 | 704 | 6.88545e-08 | 0.320198
1 | 708 | 4.111207e-08 | 0.4075367
1 | 712 | 2.183881e-08 | 0.4995555
1 | 716 | 1.024944e-08 | 0.590938
1 | 720 | 4.202656e-09 | 0.675246
1 | 724 | 1.481919e-09 | 0.7455551
1 | 728 | 4.399006e-10 | 0.7953865
1 | 732 | 1.068847e-10 | 0.8197759
1 | 736 | 2.048717e-11 | 0.8162115
1 | 740 | 2.950491e-12 | 0.7851494
1 | 744 | 2.991562e-13 | 0.729925
1 | 748 | 1.954965e-14 | 0.6560835
1 | 752 | 7.285072e-16 | 0.570348
1 | 756 | 1.30034e-17 | 0.4795355
1 | 760 | 8.602266e-20 | 0.3896873
1 | 764 | 1.423968e-22 | 0.3055467
1 | 768 | 3.132652e-26 | 0.2303862
1 | 772 | 3.087362e-31 | 0.1660968
1 | 776 | 1.779509e-38 | 0.113428
1 | 780 | 8.200067e-50 | 0.07228043
1 | 784 | 6.276975e-70 | 0.04197546
1 | 788 | 2.124397e-114 | 0.02124438
1 | 792 | 6.216187e-263 | 0.004519059
1 | 796 | 0 | 0.0005534532
1 | 800 | 0 | 0.003422302
1 | 804 | 0 | 0.01047273
1 | 808 | 0 | 0.02136752
1 | 812 | 0 | 0.03542261
1 | 816 | 0 | 0.05196579
1 | 820 | 0 | 0.07040459
1 | 824 | 0 | 0.09023532
1 | 828 | 0 | 0.1110377
1 | 832 | 0 | 0.1324653
1 | 836 | 0 | 0.1542352
1 | 840 | 0 | 0.1761185
1 | 844 | 0 | 0.1979305
1 | 848 | 0 | 0.2195232
1 | 852 | 0 | 0.2407775
1 | 856 | 0 | 0.2615961
1 | 860 | 0 | 0.2818962
1 | 864 | 0 | 0.3016009
1 | 868 | 0 | 0.320625
1 | 872 | 0 | 0.3388449
1 | 876 | 0 | 0.3560134
1 | 880 | 0 | 0.3722876
1 | 884 | 0 | 0.3863296
1 | 888 | 0 | 0.3958945
1 | 892 | 0 | 0.3968529
1 | 896 | 0 | 0.4325271
1 | 900 | 0 | 0.4669247
1 | 904 | 0 | 0.4829426
1 | 908 | 0 | 0.4965643
1 | 912 | 0 | 0.5096608
1 | 916 | 0 | 0.5224358
1 | 920 | 0 | 0.5348952
1 | 924 | 0 | 0.5470248
1 | 928 | 0 | 0.5588146
1 | 932 | 0 | 0.5702596
1 | 936 | 0 | 0.581358
1 | 940 | 0 | 0.5921083
1 | 944 | 0 | 0.6025055
1 | 948 | 0 | 0.6125347
1 | 952 | 0 | 0.6221565
1 | 956 | 0 | 0.631264
1 | 960 | 0 | 0.6395257
1 | 964 | 0 | 0.6455919
1 | 968 | 0 | 0.644124
1 | 972 | 2.965443e-281 | 0.6627646
1 | 976 | 6.685579e-119 | 0.676857
1 | 980 | 4.407545e-71 | 0.6858047
1 | 984 | 7.311227e-50 | 0.6938543
1 | 988 | 4.72543e-38 | 0.7015545
1 | 992 | 1.428317e-30 | 0.7090177
1 | 996 | 1.994789e-25 | 0.7162783
1 | 1000 | 1.112066e-21 | 0.723351
1 | 1004 | 7.758763e-19 | 0.7302452
1 | 1008 | 1.311968e-16 | 0.7369679
1 | 1012 | 8.089199e-15 | 0.7435253
1 | 1016 | 2.372377e-13 | 0.7499231
1 | 1020 | 3.963583e-12 | 0.7561668
1 | 1024 | 4.281697e-11 | 0.7622616
1 | 1028 | 3.27721e-10 | 0.7682124
1 | 1032 | 1.901817e-09 | 0.774024
1 | 1036 | 8.807325e-09 | 0.7797009
1 | 1040 | 3.385669e-08 | 0.7852476
1 | 1044 | 1.114176e-07 | 0.7906682
1 | 1048 | 3.216514e-07 | 0.7959666
1 | 1052 | 8.307365e-07 | 0.8011467
1 | 1056 | 1.950333e-06 | 0.8062121
1 | 1060 | 4.216958e-06 | 0.8111663
1 | 1064 | 8.488576e-06 | 0.8160125
1 | 1068 | 1.605234e-05 | 0.8207539
1 | 1072 | 2.873485e-05 | 0.8253935
1 | 1076 | 4.900507e-05 | 0.8299341
1 | 1080 | 8.00601e-05 | 0.8343785
1 | 1084 | 0.0001258857 | 0.8387293
1 | 1088 | 0.0001912855 | 0.8429888
1 | 1092 | 0.0002818763 | 0.8471596
1 | 1096 | 0.0004040489 | 0.8512438
1 | 1100 | 0.0005648975 | 0.8552435
1 | 1104 | 0.0007721209 | 0.8591608
1 | 1108 | 0.001033903 | 0.8629977
1 | 1112 | 0.001358778 | 0.8667559
1 | 1116 | 0.001755487 | 0.8704373
1 | 1120 | 0.00223283 | 0.8740436
1 | 1124 | 0.002799524 | 0.8775762
1 | 1128 | 0.003464071 | 0.8810369
1 | 1132 | 0.004234628 | 0.8844269
1 | 1136 | 0.005118901 | 0.8877478
1 | 1140 | 0.00612405 | 0.8910008
1 | 1144 | 0.007256611 | 0.8941872
1 | 1148 | 0.008522433 | 0.8973082
1 | 1152 | 0.009926635 | 0.9003651
1 | 1156 | 0.01147358 | 0.9033587
1 | 1160 | 0.01316683 | 0.9062904
1 | 1164 | 0.01500921 | 0.9091609
1 | 1168 | 0.01700272 | 0.9119713
1 | 1172 | 0.01914865 | 0.9147226
1 | 1176 | 0.02144752 | 0.9174156
1 | 1180 | 0.02389918 | 0.920051
1 | 1184 | 0.02650278 | 0.9226299
1 | 1188 | 0.02925688 | 0.9251528
1 | 1192 | 0.03215943 | 0.9276205
1 | 1196 | 0.03520787 | 0.9300339
1 | 1200 | 0.03839912 | 0.9323934

## Crystal T_s
| frequencies (cm-1) | 0.98 um AlN on 1cm 6H-SiC | 0.24 um 6H-SiC on 0.56um AlN
1 | 400 | 0.1957256 | 0.7072806
1 | 404 | 0.1895481 | 0.7066081
1 | 408 | 0.1834287 | 0.705872
1 | 412 | 0.1773707 | 0.7050687
1 | 416 | 0.171377 | 0.7041943
1 | 420 | 0.1654505 | 0.7032447
1 | 424 | 0.1595943 | 0.7022155
1 | 428 | 0.1538111 | 0.701102
1 | 432 | 0.1481039 | 0.6998995
1 | 436 | 0.1424754 | 0.6986026
1 | 440 | 0.1369282 | 0.697206
1 | 444 | 0.1314652 | 0.6957037
1 | 448 | 0.1260889 | 0.6940895
1 | 452 | 0.1208019 | 0.692357
1 | 456 | 0.1156067 | 0.6904991
1 | 460 | 0.1105059 | 0.6885084
1 | 464 | 0.1055018 | 0.6863771
1 | 468 | 0.1005968 | 0.6840968
1 | 472 | 0.09579328 | 0.6816586
1 | 476 | 0.09109346 | 0.6790531
1 | 480 | 0.08649957 | 0.6762703
1 | 484 | 0.08201376 | 0.6732994
1 | 488 | 0.07763814 | 0.6701291
1 | 492 | 0.07337475 | 0.6667474
1 | 496 | 0.06922557 | 0.6631414
1 | 500 | 0.06519251 | 0.6592974
1 | 504 | 0.06127742 | 0.655201
1 | 508 | 0.05748205 | 0.6508366
1 | 512 | 0.0538081 | 0.6461879
1 | 516 | 0.05025716 | 0.6412374
1 | 520 | 0.04683073 | 0.6359667
1 | 524 | 0.04353021 | 0.630356
1 | 528 | 0.04035688 | 0.6243847
1 | 532 | 0.03731188 | 0.6180305
1 | 536 | 0.03439622 | 0.6112702
1 | 540 | 0.03161074 | 0.6040792
1 | 544 | 0.02895613 | 0.5964316
1 | 548 | 0.02643284 | 0.5883001
1 | 552 | 0.02404113 | 0.5796562
1 | 556 | 0.02178102 | 0.5704701
1 | 560 | 0.01965224 | 0.5607111
1 | 564 | 0.01765424 | 0.5503471
1 | 568 | 0.01578615 | 0.5393455
1 | 572 | 0.01404672 | 0.5276732
1 | 576 | 0.01243434 | 0.5152971
1 | 580 | 0.01094698 | 0.5021844
1 | 584 | 0.009582155 | 0.4883039
1 | 588 | 0.008336937 | 0.4736264
1 | 592 | 0.007207902 | 0.4581265
1 | 596 | 0.006191133 | 0.4417838
1 | 600 | 0.005282217 | 0.4245857
1 | 604 | 0.004476252 | 0.4065302
1 | 608 | 0.003767864 | 0.3876295
1 | 612 | 0.003151245 | 0.3679158
1 | 616 | 0.002620185 | 0.3474484
1 | 620 | 0.002168091 | 0.3263239
1 | 624 | 0.001787932 | 0.304691
1 | 628 | 0.001471917 | 0.2827731
1 | 632 | 0.001210403 | 0.2609037
1 | 636 | 0.0009885648 | 0.2395839
1 | 640 | 0.0007784226 | 0.2195725
1 | 644 | 0.0005359811 | 0.2019659
1 | 648 | 0.0002683073 | 0.1876358
1 | 652 | 9.015158e-05 | 0.169723
1 | 656 | 2.172001e-05 | 0.09667143
1 | 660 | 1.036899e-06 | 0.01089493
1 | 664 | 7.887471e-10 | 0.0001605614
1 | 668 | 1.189878e-09 | 0.0003527762
1 | 672 | 1.137843e-08 | 0.00235416
1 | 676 | 4.308797e-08 | 0.008513808
1 | 680 | 9.119158e-08 | 0.02118914
1 | 684 | 1.35674e-07 | 0.04239652
1 | 688 | 1.59252e-07 | 0.07381867
1 | 692 | 1.566987e-07 | 0.1167468
1 | 696 | 1.33612e-07 | 0.1719285
1 | 700 | 1.005151e-07 | 0.2393407
1 | 704 | 6.729553e-08 | 0.3179203
1 | 708 | 4.018897e-08 | 0.4053001
1 | 712 | 2.135275e-08 | 0.4976271
1 | 716 | 1.002341e-08 | 0.5895633
1 | 720 | 4.110847e-09 | 0.6745744
1 | 724 | 1.449857e-09 | 0.7455735
1 | 728 | 4.304757e-10 | 0.7958936
1 | 732 | 1.04617e-10 | 0.8204186
1 | 736 | 2.005672e-11 | 0.8165788
1 | 740 | 2.889092e-12 | 0.7848927
1 | 744 | 2.92989e-13 | 0.7288561
1 | 748 | 1.915027e-14 | 0.6542135
1 | 752 | 7.13753e-16 | 0.5678599
1 | 756 | 1.274219e-17 | 0.4767127
1 | 760 | 8.430771e-20 | 0.3868313
1 | 764 | 1.395772e-22 | 0.3029121
1 | 768 | 3.070985e-26 | 0.2281455
1 | 772 | 3.026866e-31 | 0.1643327
1 | 776 | 1.744742e-38 | 0.1121455
1 | 780 | 8.039929e-50 | 0.07142802
1 | 784 | 6.153961e-70 | 0.04146778
1 | 788 | 2.082286e-114 | 0.02098523
1 | 792 | 6.08802e-263 | 0.0044655
1 | 796 | 0 | 0.0005468911
1 | 800 | 0 | 0.003381992
1 | 804 | 0 | 0.01035197
1 | 808 | 0 | 0.02112839
1 | 812 | 0 | 0.03504052
1 | 816 | 0 | 0.05142896
1 | 820 | 0 | 0.0697124
1 | 824 | 0 | 0.0893966
1 | 828 | 0 | 0.1100691
1 | 832 | 0 | 0.1313903
1 | 836 | 0 | 0.1530831
1 | 840 | 0 | 0.1749241
1 | 844 | 0 | 0.1967349
1 | 848 | 0 | 0.2183743
1 | 852 | 0 | 0.2397323
1 | 856 | 0 | 0.2607247
1 | 860 | 0 | 0.2812879
1 | 864 | 0 | 0.3013756
1 | 868 | 0 | 0.3209553
1 | 872 | 0 | 0.3400058
1 | 876 | 0 | 0.3585146
1 | 880 | 0 | 0.3764766
1 | 884 | 0 | 0.3938922
1 | 888 | 0 | 0.4107663
1 | 892 | 0 | 0.4271072
1 | 896 | 0 | 0.4429258
1 | 900 | 0 | 0.4582348
1 | 904 | 0 | 0.4730485
1 | 908 | 0 | 0.487382
1 | 912 | 0 | 0.5012512
1 | 916 | 0 | 0.514672
1 | 920 | 0 | 0.5276609
1 | 924 | 0 | 0.5402338
1 | 928 | 0 | 0.5524068
1 | 932 | 0 | 0.5641956
1 | 936 | 0 | 0.5756155
1 | 940 | 0 | 0.5866813
1 | 944 | 0 | 0.5974074
1 | 948 | 0 | 0.6078077
1 | 952 | 0 | 0.6178956
1 | 956 | 0 | 0.6276838
1 | 960 | 0 | 0.6371848
1 | 964 | 0 | 0.6464102
1 | 968 | 0 | 0.6553714
1 | 972 | 6.858346e-290 | 0.6640791
1 | 976 | 5.687429e-120 | 0.6725435
1 | 980 | 2.892731e-71 | 0.6807745
1 | 984 | 6.770994e-50 | 0.6887813
1 | 988 | 4.746666e-38 | 0.6965729
1 | 992 | 1.465391e-30 | 0.7041576
1 | 996 | 2.055074e-25 | 0.7115436
1 | 1000 | 1.144391e-21 | 0.7187383
1 | 1004 | 7.962869e-19 | 0.7257492
1 | 1008 | 1.342468e-16 | 0.7325831
1 | 1012 | 8.253728e-15 | 0.7392466
1 | 1016 | 2.414415e-13 | 0.7457459
1 | 1020 | 4.024658e-12 | 0.7520869
1 | 1024 | 4.339012e-11 | 0.7582753
1 | 1028 | 3.315281e-10 | 0.7643165
1 | 1032 | 1.920962e-09 | 0.7702155
1 | 1036 | 8.883988e-09 | 0.7759772
1 | 1040 | 3.411066e-08 | 0.7816061
1 | 1044 | 1.121345e-07 | 0.7871067
1 | 1048 | 3.234154e-07 | 0.792483
1 | 1052 | 8.345863e-07 | 0.7977391
1 | 1056 | 1.957881e-06 | 0.8028787
1 | 1060 | 4.230374e-06 | 0.8079053
1 | 1064 | 8.510285e-06 | 0.8128224
1 | 1068 | 1.608429e-05 | 0.8176331
1 | 1072 | 2.877719e-05 | 0.8223406
1 | 1076 | 4.905409e-05 | 0.8269478
1 | 1080 | 8.010545e-05 | 0.8314574
1 | 1084 | 0.0001259067 | 0.8358722
1 | 1088 | 0.000191247 | 0.8401945
1 | 1092 | 0.0002817237 | 0.8444268
1 | 1096 | 0.0004037027 | 0.8485714
1 | 1100 | 0.0005642479 | 0.8526305
1 | 1104 | 0.0007710226 | 0.8566061
1 | 1108 | 0.00103217 | 0.8605002
1 | 1112 | 0.001356178 | 0.8643146
1 | 1116 | 0.001751739 | 0.8680512
1 | 1120 | 0.002227599 | 0.8717116
1 | 1124 | 0.002792421 | 0.8752975
1 | 1128 | 0.003454649 | 0.8788104
1 | 1132 | 0.004222383 | 0.8822518
1 | 1136 | 0.005103274 | 0.8856231
1 | 1140 | 0.006104424 | 0.8889256
1 | 1144 | 0.007232317 | 0.8921607
1 | 1148 | 0.008492751 | 0.8953294
1 | 1152 | 0.009890798 | 0.8984331
1 | 1156 | 0.01143077 | 0.9014727
1 | 1160 | 0.01311621 | 0.9044494
1 | 1164 | 0.01494989 | 0.9073642
1 | 1168 | 0.01693379 | 0.910218
1 | 1172 | 0.01906917 | 0.9130118
1 | 1176 | 0.02135652 | 0.9157464
1 | 1180 | 0.02379569 | 0.9184227
1 | 1184 | 0.02638582 | 0.9210415
1 | 1188 | 0.02912544 | 0.9236036
1 | 1192 | 0.03201253 | 0.9261096
1 | 1196 | 0.03504449 | 0.9285604
1 | 1200 | 0.03821828 | 0.9309566

## Crystal A_p
| frequencies (cm-1) | 0.98 um AlN on 1cm 6H-SiC | 0.24 um 6H-SiC on 0.56um AlN
1 | 400 | 0.6338027 | 0.001889064
1 | 404 | 0.6351405 | 0.001967108
1 | 408 | 0.6363197 | 0.002048692
1 | 412 | 0.6373392 | 0.002134011
1 | 416 | 0.638198 | 0.002223273
1 | 420 | 0.638895 | 0.002316702
1 | 424 | 0.6394289 | 0.002414534
1 | 428 | 0.6397983 | 0.002517023
1 | 432 | 0.6400019 | 0.002624441
1 | 436 | 0.640038 | 0.002737078
1 | 440 | 0.639905 | 0.002855247
1 | 444 | 0.6396008 | 0.002979281
1 | 448 | 0.6391234 | 0.003109539
1 | 452 | 0.6384705 | 0.003246406
1 | 456 | 0.6376396 | 0.003390297
1 | 460 | 0.6366278 | 0.003541657
1 | 464 | 0.6354321 | 0.003700967
1 | 468 | 0.634049 | 0.003868744
1 | 472 | 0.6324749 | 0.004045547
1 | 476 | 0.6307056 | 0.004231979
1 | 480 | 0.6287367 | 0.004428694
1 | 484 | 0.6265633 | 0.004636397
1 | 488 | 0.62418 | 0.004855856
1 | 492 | 0.6215812 | 0.0050879
1 | 496 | 0.6187604 | 0.005333434
1 | 500 | 0.6157109 | 0.005593438
1 | 504 | 0.6124254 | 0.005868984
1 | 508 | 0.608896 | 0.006161236
1 | 512 | 0.6051144 | 0.00647147
1 | 516 | 0.6010717 | 0.006801079
1 | 520 | 0.5967586 | 0.007151589
1 | 524 | 0.5921651 | 0.007524675
1 | 528 | 0.5872812 | 0.007922179
1 | 532 | 0.5820963 | 0.008346128
1 | 536 | 0.5766001 | 0.008798759
1 | 540 | 0.570782 | 0.009282546
1 | 544 | 0.564632 | 0.00980023
1 | 548 | 0.5581408 | 0.01035486
1 | 552 | 0.5513002 | 0.01094982
1 | 556 | 0.544104 | 0.01158892
1 | 560 | 0.5365483 | 0.0122764
1 | 564 | 0.528633 | 0.01301706
1 | 568 | 0.5203628 | 0.01381632
1 | 572 | 0.5117487 | 0.01468034
1 | 576 | 0.5028107 | 0.01561616
1 | 580 | 0.4935801 | 0.0166319
1 | 584 | 0.484103 | 0.01773701
1 | 588 | 0.4744459 | 0.01894254
1 | 592 | 0.4647018 | 0.02026168
1 | 596 | 0.4549998 | 0.02171027
1 | 600 | 0.4455177 | 0.02330783
1 | 604 | 0.4365021 | 0.02507884
1 | 608 | 0.4282962 | 0.02705485
1 | 612 | 0.4213848 | 0.02927792
1 | 616 | 0.4164641 | 0.03180622
1 | 620 | 0.4145529 | 0.03472403
1 | 624 | 0.4171657 | 0.03816019
1 | 628 | 0.4265467 | 0.04232446
1 | 632 | 0.4457878 | 0.04758474
1 | 636 | 0.4777085 | 0.054646
1 | 640 | 0.5174156 | 0.06501178
1 | 644 | 0.5276694 | 0.08233359
1 | 648 | 0.4408574 | 0.1168372
1 | 652 | 0.301853 | 0.1974714
1 | 656 | 0.2320135 | 0.3155222
1 | 660 | 0.2053616 | 0.2534171
1 | 664 | 0.1272582 | 0.1681121
1 | 668 | 0.08183303 | 0.1206272
1 | 672 | 0.06381884 | 0.1065347
1 | 676 | 0.05492205 | 0.1038983
1 | 680 | 0.0500893 | 0.1060681
1 | 684 | 0.04771693 | 0.1107498
1 | 688 | 0.04716954 | 0.1169542
1 | 692 | 0.04814069 | 0.1241573
1 | 696 | 0.05044425 | 0.1320094
1 | 700 | 0.05393575 | 0.140215
1 | 704 | 0.05848084 | 0.1484747
1 | 708 | 0.06394305 | 0.1564571
1 | 712 | 0.07017992 | 0.1637899
1 | 716 | 0.07704307 | 0.1700672
1 | 720 | 0.08437965 | 0.1748756
1 | 724 | 0.09203436 | 0.177836
1 | 728 | 0.09985123 | 0.1786583
1 | 732 | 0.1076749 | 0.1771932
1 | 736 | 0.1153512 | 0.1734688
1 | 740 | 0.1227268 | 0.1676955
1 | 744 | 0.1296484 | 0.1602364
1 | 748 | 0.1359596 | 0.1515494
1 | 752 | 0.1414983 | 0.1421199
1 | 756 | 0.1460902 | 0.1324004
1 | 760 | 0.1495412 | 0.1227713
1 | 764 | 0.1516252 | 0.113525
1 | 768 | 0.1520644 | 0.1048736
1 | 772 | 0.1504983 | 0.09697551
1 | 776 | 0.1464271 | 0.08999592
1 | 780 | 0.1391017 | 0.0842708
1 | 784 | 0.1272802 | 0.0809921
1 | 788 | 0.1086055 | 0.08694768
1 | 792 | 0.07828387 | 0.1306067
1 | 796 | 0.04674464 | 0.08131248
1 | 800 | 0.03784616 | 0.06288731
1 | 804 | 0.03513985 | 0.05585708
1 | 808 | 0.03412368 | 0.05133037
1 | 812 | 0.03381399 | 0.04777637
1 | 816 | 0.0338815 | 0.04476404
1 | 820 | 0.03418664 | 0.04212231
1 | 824 | 0.03466157 | 0.03976428
1 | 828 | 0.03527077 | 0.03763713
1 | 832 | 0.03599512 | 0.03570455
1 | 836 | 0.03682477 | 0.03393942
1 | 840 | 0.03775556 | 0.03232042
1 | 844 | 0.03878718 | 0.03083019
1 | 848 | 0.03992212 | 0.02945423
1 | 852 | 0.04116514 | 0.02818027
1 | 856 | 0.04252302 | 0.0269978
1 | 860 | 0.04400442 | 0.02589773
1 | 864 | 0.04561995 | 0.02487212
1 | 868 | 0.04738228 | 0.02391405
1 | 872 | 0.04930637 | 0.02301741
1 | 876 | 0.05140974 | 0.02217678
1 | 880 | 0.05371293 | 0.02138737
1 | 884 | 0.05623995 | 0.0206449
1 | 888 | 0.05901897 | 0.01994557
1 | 892 | 0.06208312 | 0.01928592
1 | 896 | 0.06547148 | 0.01866289
1 | 900 | 0.06923042 | 0.0180737
1 | 904 | 0.07341519 | 0.01751582
1 | 908 | 0.07809201 | 0.01698699
1 | 912 | 0.08334083 | 0.01648514
1 | 916 | 0.08925876 | 0.01600838
1 | 920 | 0.09596485 | 0.015555
1 | 924 | 0.1036063 | 0.01512343
1 | 928 | 0.1123672 | 0.01471222
1 | 932 | 0.1224806 | 0.01432008
1 | 936 | 0.1342469 | 0.01394577
1 | 940 | 0.1480613 | 0.0135882
1 | 944 | 0.16446 | 0.01324633
1 | 948 | 0.1842028 | 0.01291922
1 | 952 | 0.2084405 | 0.01260599
1 | 956 | 0.2391014 | 0.01230584
1 | 960 | 0.2799633 | 0.012018
1 | 964 | 0.340446 | 0.01174178
1 | 968 | 0.454419 | 0.01147654
1 | 972 | 0.6983329 | 0.01122168
1 | 976 | 0.8507735 | 0.01097663
1 | 980 | 0.9128622 | 0.01074086
1 | 984 | 0.9430737 | 0.0105139
1 | 988 | 0.9592533 | 0.01029528
1 | 992 | 0.9682439 | 0.01008458
1 | 996 | 0.9731983 | 0.009881397
1 | 1000 | 0.975751 | 0.009685362
1 | 1004 | 0.9768210029 | 0.009496121
1 | 1008 | 0.9769557 | 0.009313345
1 | 1012 | 0.9764951 | 0.009136725
1 | 1016 | 0.9756578 | 0.008965971
1 | 1020 | 0.9745872 | 0.008800807
1 | 1024 | 0.9733793 | 0.008640978
1 | 1028 | 0.9720994 | 0.00848624
1 | 1032 | 0.9707916 | 0.008336363
1 | 1036 | 0.9694863 | 0.008191132
1 | 1040 | 0.968204 | 0.008050343
1 | 1044 | 0.9669584 | 0.007913802
1 | 1048 | 0.9657584 | 0.007781328
1 | 1052 | 0.9646094 | 0.007652746
1 | 1056 | 0.9635144 | 0.007527895
1 | 1060 | 0.9624742 | 0.007406619
1 | 1064 | 0.9614883 | 0.00728877
1 | 1068 | 0.9605548 | 0.00717421
1 | 1072 | 0.959671 | 0.007062807
1 | 1076 | 0.9588328 | 0.006954434
1 | 1080 | 0.9580355 | 0.006848972
1 | 1084 | 0.9572734 | 0.006746308
1 | 1088 | 0.9565402 | 0.006646333
1 | 1092 | 0.9558286 | 0.006548946
1 | 1096 | 0.9551307 | 0.006454047
1 | 1100 | 0.954438 | 0.006361544
1 | 1104 | 0.9537417 | 0.006271348
1 | 1108 | 0.9530324 | 0.006183374
1 | 1112 | 0.9523006 | 0.006097542
1 | 1116 | 0.9515364 | 0.006013773
1 | 1120 | 0.9507303 | 0.005931994
1 | 1124 | 0.9498727 | 0.005852136
1 | 1128 | 0.948954 | 0.00577413
1 | 1132 | 0.9479653 | 0.005697912
1 | 1136 | 0.9468978 | 0.005623421
1 | 1140 | 0.9457433 | 0.005550598
1 | 1144 | 0.944494 | 0.005479386
1 | 1148 | 0.9431429 | 0.005409731
1 | 1152 | 0.9416834 | 0.005341583
1 | 1156 | 0.9401094 | 0.00527489
1 | 1160 | 0.9384158 | 0.005209606
1 | 1164 | 0.9365978 | 0.005145685
1 | 1168 | 0.9346513 | 0.005083084
1 | 1172 | 0.9325729 | 0.005021759
1 | 1176 | 0.9303597 | 0.004961673
1 | 1180 | 0.9280094 | 0.004902784
1 | 1184 | 0.9255203 | 0.004845057
1 | 1188 | 0.9228911 | 0.004788456
1 | 1192 | 0.9201211 | 0.004732945
1 | 1196 | 0.9172101 | 0.004678494
1 | 1200 | 0.914158 | 0.004625069

## Crystal A_s
| frequencies (cm-1) | 0.98 um AlN on 1cm 6H-SiC | 0.24 um 6H-SiC on 0.56um AlN
1 | 400 | 0.6353869 | 0.001904189
1 | 404 | 0.6368424 | 0.001982847
1 | 408 | 0.6381402 | 0.002065073
1 | 412 | 0.6392791 | 0.002151067
1 | 416 | 0.6402578 | 0.002241037
1 | 420 | 0.6410751 | 0.002335208
1 | 424 | 0.6417296 | 0.002433821
1 | 428 | 0.6422197 | 0.002537131
1 | 432 | 0.6425438 | 0.002645413
1 | 436 | 0.6427003 | 0.002758961
1 | 440 | 0.6426872 | 0.002878089
1 | 444 | 0.6425024 | 0.003003135
1 | 448 | 0.6421437 | 0.003134463
1 | 452 | 0.6416086 | 0.003272461
1 | 456 | 0.6408944 | 0.003417548
1 | 460 | 0.6399981 | 0.003570175
1 | 464 | 0.6389165 | 0.003730828
1 | 468 | 0.6376459 | 0.003900031
1 | 472 | 0.6361826 | 0.004078349
1 | 476 | 0.6345222 | 0.004266393
1 | 480 | 0.6326601 | 0.004464823
1 | 484 | 0.6305913 | 0.004674356
1 | 488 | 0.6283102 | 0.004895767
1 | 492 | 0.6258109 | 0.005129898
1 | 496 | 0.6230868 | 0.005377664
1 | 500 | 0.6201311 | 0.00564006
1 | 504 | 0.6169361 | 0.00591817
1 | 508 | 0.613494 | 0.006213178
1 | 512 | 0.6097961 | 0.006526376
1 | 516 | 0.6058333 | 0.006859177
1 | 520 | 0.601596 | 0.007213131
1 | 524 | 0.5970743 | 0.007589938
1 | 528 | 0.5922577 | 0.007991467
1 | 532 | 0.5871356 | 0.008419777
1 | 536 | 0.5816971 | 0.008877141
1 | 540 | 0.5759317 | 0.009366072
1 | 544 | 0.569829 | 0.009889358
1 | 548 | 0.5633794 | 0.01045009
1 | 552 | 0.5565746 | 0.01105173
1 | 556 | 0.5494079 | 0.01169813
1 | 560 | 0.5418754 | 0.01239362
1 | 564 | 0.5339766 | 0.01314308
1 | 568 | 0.5257159 | 0.01395202
1 | 572 | 0.5171044 | 0.0148267
1 | 576 | 0.5081616 | 0.01577431
1 | 580 | 0.4989189 | 0.01680311
1 | 584 | 0.4894225 | 0.0179227
1 | 588 | 0.4797391 | 0.01914435
1 | 592 | 0.4699621 | 0.02048144
1 | 596 | 0.4602213 | 0.02195013
1 | 600 | 0.4506959 | 0.02357023
1 | 604 | 0.4416339 | 0.02536662
1 | 608 | 0.4333815 | 0.02737135
1 | 612 | 0.4264271 | 0.0296271
1 | 616 | 0.4214723 | 0.03219288
1 | 620 | 0.4195434 | 0.03515412
1 | 624 | 0.4221655 | 0.03864135
1 | 628 | 0.4315956 | 0.04286701
1 | 632 | 0.4509389 | 0.04820352
1 | 636 | 0.4830156 | 0.05536431
1 | 640 | 0.522888 | 0.06587044
1 | 644 | 0.5331817 | 0.08341417
1 | 648 | 0.4459429 | 0.1183269
1 | 652 | 0.3058349 | 0.1998132
1 | 656 | 0.2352516 | 0.3191279
1 | 660 | 0.2082696 | 0.2567688
1 | 664 | 0.129154 | 0.1704801
1 | 668 | 0.0830879 | 0.1223586
1 | 672 | 0.06481037 | 0.1080531
1 | 676 | 0.05578214 | 0.1053478
1 | 680 | 0.05087796 | 0.1074976
1 | 684 | 0.0484708 | 0.1121706
1 | 688 | 0.04791574 | 0.1183574
1 | 692 | 0.04890141 | 0.1255208
1 | 696 | 0.05123842 | 0.1333013
1 | 700 | 0.05477958 | 0.1413968
1 | 704 | 0.05938792 | 0.1495057
1 | 708 | 0.06492434 | 0.1573005
1 | 712 | 0.07124379 | 0.1644196
1 | 716 | 0.07819529 | 0.170476
1 | 720 | 0.08562351 | 0.1750811
1 | 724 | 0.09337081 | 0.1778837
1 | 728 | 0.1012791 | 0.1786178
1 | 732 | 0.1091909 | 0.1771487
1 | 736 | 0.1169505 | 0.1735047
1 | 740 | 0.124403 | 0.167882
1 | 744 | 0.1313935 | 0.1606182
1 | 748 | 0.1377646 | 0.1521416
1 | 752 | 0.1433528 | 0.1429109
1 | 756 | 0.1479828 | 0.1333594
1 | 760 | 0.151459 | 0.1238572
1 | 764 | 0.1535537 | 0.1146948
1 | 768 | 0.1539873 | 0.1060879
1 | 772 | 0.1523965 | 0.09820233
1 | 776 | 0.1482772 | 0.09121276
1 | 780 | 0.1408737 | 0.08546751
1 | 784 | 0.1289327 | 0.08218302
1 | 788 | 0.1100731 | 0.08825284
1 | 792 | 0.07945076 | 0.1325539
1 | 796 | 0.04759608 | 0.08256459
1 | 800 | 0.03862224 | 0.06387228
1 | 804 | 0.03591066 | 0.05674014
1 | 808 | 0.03491142 | 0.0521485
1 | 812 | 0.03463079 | 0.04854512
1 | 816 | 0.0347367 | 0.04549358
1 | 820 | 0.0350891 | 0.0428212
1 | 824 | 0.03562082 | 0.04044069
1 | 828 | 0.03629775 | 0.03829945
1 | 832 | 0.03710302 | 0.03636181
1 | 836 | 0.03802996 | 0.0346018
1 | 840 | 0.03907893 | 0.03299986
1 | 844 | 0.04025599 | 0.03154127
1 | 848 | 0.04157296 | 0.03021559
1 | 852 | 0.04304847 | 0.0290168
1 | 856 | 0.04471078 | 0.02794429
1 | 860 | 0.04660336 | 0.02700543
1 | 864 | 0.04879678 | 0.02622152
1 | 868 | 0.05141701 | 0.02564342
1 | 872 | 0.05473551 | 0.02540848
1 | 876 | 0.0596362 | 0.02608293
1 | 880 | 0.06570145 | 0.02698546
1 | 884 | 0.07617692 | 0.02978591
1 | 888 | 0.1023871 | 0.04034716
1 | 892 | 0.1873477 | 0.08049893
1 | 896 | 0.2231531 | 0.09527489
1 | 900 | 0.1232472 | 0.04396376
1 | 904 | 0.09622915 | 0.02843265
1 | 908 | 0.09052655 | 0.02287595
1 | 912 | 0.09133067 | 0.02018459
1 | 916 | 0.09500859 | 0.01857766
1 | 920 | 0.1004686 | 0.01747317
1 | 924 | 0.1073809 | 0.01663935
1 | 928 | 0.1157152 | 0.01597043
1 | 932 | 0.1256013 | 0.0154139
1 | 936 | 0.1372904 | 0.01494345
1 | 940 | 0.151162 | 0.01454867
1 | 944 | 0.167764 | 0.01423281
1 | 948 | 0.1879056 | 0.01401812
1 | 952 | 0.2128559 | 0.01396627
1 | 956 | 0.2448303 | 0.01424754
1 | 960 | 0.2884021 | 0.01542534
1 | 964 | 0.3558109 | 0.02009723
1 | 968 | 0.4922219 | 0.04276199
1 | 972 | 0.7349452 | 0.03177435
1 | 976 | 0.8647491 | 0.01689042
1 | 980 | 0.9193546 | 0.0133667
1 | 984 | 0.9466281 | 0.01201279
1 | 988 | 0.9614724 | 0.01128334
1 | 992 | 0.9698107 | 0.0107976
1 | 996 | 0.9744412 | 0.01042826
1 | 1000 | 0.9768406 | 0.01012327
1 | 1004 | 0.9778505 | 0.009858048
1 | 1008 | 0.9779772 | 0.00961972
1 | 1012 | 0.9775382 | 0.009400925
1 | 1016 | 0.9767389 | 0.009197164
1 | 1020 | 0.9757149 | 0.009005515
1 | 1024 | 0.9745578 | 0.008823987
1 | 1028 | 0.9733298 | 0.008651159
1 | 1032 | 0.9720734 | 0.008485976
1 | 1036 | 0.9708179 | 0.008327628
1 | 1040 | 0.9695833 | 0.008175474
1 | 1044 | 0.9683829 | 0.008028992
1 | 1048 | 0.9672256 | 0.007887749
1 | 1052 | 0.9661167 | 0.007751377
1 | 1056 | 0.9650592 | 0.007619559
1 | 1060 | 0.9640541 | 0.007492016
1 | 1064 | 0.963101 | 0.007368502
1 | 1068 | 0.9621981 | 0.007248797
1 | 1072 | 0.9613426 | 0.0071327
1 | 1076 | 0.9605309 | 0.00702003
1 | 1080 | 0.9597582 | 0.006910621
1 | 1084 | 0.959019 | 0.00680432
1 | 1088 | 0.9583069 | 0.006700984
1 | 1092 | 0.9576148 | 0.006600482
1 | 1096 | 0.9569349 | 0.006502691
1 | 1100 | 0.9562587 | 0.006407496
1 | 1104 | 0.9555774 | 0.006314789
1 | 1108 | 0.9548816 | 0.006224469
1 | 1112 | 0.9541618 | 0.006136439
1 | 1116 | 0.9534082 | 0.006050611
1 | 1120 | 0.9526112 | 0.005966899
1 | 1124 | 0.9517611 | 0.005885222
1 | 1128 | 0.9508484 | 0.005805503
1 | 1132 | 0.9498642 | 0.005727671
1 | 1136 | 0.9487997 | 0.005651657
1 | 1140 | 0.9476465 | 0.005577394
1 | 1144 | 0.9463971 | 0.005504821
1 | 1148 | 0.9450442 | 0.005433877
1 | 1152 | 0.9435813 | 0.005364507
1 | 1156 | 0.9420025 | 0.005296657
1 | 1160 | 0.9403024 | 0.005230274
1 | 1164 | 0.9384764 | 0.00516531
1 | 1168 | 0.9365205 | 0.005101717
1 | 1172 | 0.9344312 | 0.00503945
1 | 1176 | 0.9322058 | 0.004978466
1 | 1180 | 0.9298419 | 0.004918723
1 | 1184 | 0.9273381 | 0.004860183
1 | 1188 | 0.9246929 | 0.004802807
1 | 1192 | 0.9219059 | 0.004746558
1 | 1196 | 0.9189768 | 0.004691401
1 | 1200 | 0.9159059 | 0.004637304

## Real Crystal Permittivity
| frequencies (cm-1) | xx | yy | zz | xy | xz | yz
1 | 400 | 10.67948 | 10.67948 | 10.67948 | 0 | 0 | 0
1 | 404 | 10.74907 | 10.74907 | 10.74907 | 0 | 0 | 0
1 | 408 | 10.82101 | 10.82101 | 10.82101 | 0 | 0 | 0
1 | 412 | 10.89542 | 10.89542 | 10.89542 | 0 | 0 | 0
1 | 416 | 10.9724 | 10.9724 | 10.9724 | 0 | 0 | 0
1 | 420 | 11.05208 | 11.05208 | 11.05208 | 0 | 0 | 0
1 | 424 | 11.1346 | 11.1346 | 11.1346 | 0 | 0 | 0
1 | 428 | 11.2201 | 11.2201 | 11.2201 | 0 | 0 | 0
1 | 432 | 11.30873 | 11.30873 | 11.30873 | 0 | 0 | 0
1 | 436 | 11.40065 | 11.40065 | 11.40065 | 0 | 0 | 0
1 | 440 | 11.49604 | 11.49604 | 11.49604 | 0 | 0 | 0
1 | 444 | 11.59508 | 11.59508 | 11.59508 | 0 | 0 | 0
1 | 448 | 11.69798 | 11.69798 | 11.69798 | 0 | 0 | 0
1 | 452 | 11.80495 | 11.80495 | 11.80495 | 0 | 0 | 0
1 | 456 | 11.91623 | 11.91623 | 11.91623 | 0 | 0 | 0
1 | 460 | 12.03206 | 12.03206 | 12.03206 | 0 | 0 | 0
1 | 464 | 12.15273 | 12.15273 | 12.15273 | 0 | 0 | 0
1 | 468 | 12.27852 | 12.27852 | 12.27852 | 0 | 0 | 0
1 | 472 | 12.40975 | 12.40975 | 12.40975 | 0 | 0 | 0
1 | 476 | 12.54676 | 12.54676 | 12.54676 | 0 | 0 | 0
1 | 480 | 12.68994 | 12.68994 | 12.68994 | 0 | 0 | 0
1 | 484 | 12.83969 | 12.83969 | 12.83969 | 0 | 0 | 0
1 | 488 | 12.99646 | 12.99646 | 12.99646 | 0 | 0 | 0
1 | 492 | 13.16074 | 13.16074 | 13.16074 | 0 | 0 | 0
1 | 496 | 13.33305 | 13.33305 | 13.33305 | 0 | 0 | 0
1 | 500 | 13.514 | 13.514 | 13.514 | 0 | 0 | 0
1 | 504 | 13.70421 | 13.70421 | 13.70421 | 0 | 0 | 0
1 | 508 | 13.90441 | 13.90441 | 13.90441 | 0 | 0 | 0
1 | 512 | 14.11538 | 14.11538 | 14.11538 | 0 | 0 | 0
1 | 516 | 14.338 | 14.338 | 14.338 | 0 | 0 | 0
1 | 520 | 14.57322 | 14.57322 | 14.57322 | 0 | 0 | 0
1 | 524 | 14.82214 | 14.82214 | 14.82214 | 0 | 0 | 0
1 | 528 | 15.08595 | 15.08595 | 15.08595 | 0 | 0 | 0
1 | 532 | 15.36601 | 15.36601 | 15.36601 | 0 | 0 | 0
1 | 536 | 15.66385 | 15.66385 | 15.66385 | 0 | 0 | 0
1 | 540 | 15.98117 | 15.98117 | 15.98117 | 0 | 0 | 0
1 | 544 | 16.31994 | 16.31994 | 16.31994 | 0 | 0 | 0
1 | 548 | 16.68235 | 16.68235 | 16.68235 | 0 | 0 | 0
1 | 552 | 17.07095 | 17.07095 | 17.07095 | 0 | 0 | 0
1 | 556 | 17.48865 | 17.48865 | 17.48865 | 0 | 0 | 0
1 | 560 | 17.93879 | 17.93879 | 17.93879 | 0 | 0 | 0
1 | 564 | 18.42527 | 18.42527 | 18.42527 | 0 | 0 | 0
1 | 568 | 18.95262 | 18.95262 | 18.95262 | 0 | 0 | 0
1 | 572 | 19.52617 | 19.52617 | 19.52617 | 0 | 0 | 0
1 | 576 | 20.15222 | 20.15222 | 20.15222 | 0 | 0 | 0
1 | 580 | 20.83825 | 20.83825 | 20.83825 | 0 | 0 | 0
1 | 584 | 21.59324 | 21.59324 | 21.59324 | 0 | 0 | 0
1 | 588 | 22.42806 | 22.42806 | 22.42806 | 0 | 0 | 0
1 | 592 | 23.35597 | 23.35597 | 23.35597 | 0 | 0 | 0
1 | 596 | 24.39337 | 24.39337 | 24.39337 | 0 | 0 | 0
1 | 600 | 25.56068 | 25.56068 | 25.56068 | 0 | 0 | 0
1 | 604 | 26.88378 | 26.88378 | 26.88378 | 0 | 0 | 0
1 | 608 | 28.39585 | 28.39585 | 28.39585 | 0 | 0 | 0
1 | 612 | 30.14019 | 30.14019 | 30.14019 | 0 | 0 | 0
1 | 616 | 32.17433 | 32.17433 | 32.17433 | 0 | 0 | 0
1 | 620 | 34.57641 | 34.57641 | 34.57641 | 0 | 0 | 0
1 | 624 | 37.45518 | 37.45518 | 37.45518 | 0 | 0 | 0
1 | 628 | 40.96651 | 40.96651 | 40.96651 | 0 | 0 | 0
1 | 632 | 45.3416 | 45.3416 | 45.3416 | 0 | 0 | 0
1 | 636 | 50.93789 | 50.93789 | 50.93789 | 0 | 0 | 0
1 | 640 | 58.33636 | 58.33636 | 58.33636 | 0 | 0 | 0
1 | 644 | 68.54081 | 68.54081 | 68.54081 | 0 | 0 | 0
1 | 648 | 83.41713 | 83.41713 | 83.41713 | 0 | 0 | 0
1 | 652 | 106.7077 | 106.7077 | 106.7077 | 0 | 0 | 0
1 | 656 | 145.821 | 145.821 | 145.821 | 0 | 0 | 0
1 | 660 | 196.0415 | 196.0415 | 196.0415 | 0 | 0 | 0
1 | 664 | -40.67152 | -40.67152 | -40.67152 | 0 | 0 | 0
1 | 668 | -177.912 | -177.912 | -177.912 | 0 | 0 | 0
1 | 672 | -124.8034 | -124.8034 | -124.8034 | 0 | 0 | 0
1 | 676 | -89.70598 | -89.70598 | -89.70598 | 0 | 0 | 0
1 | 680 | -68.58905 | -68.58905 | -68.58905 | 0 | 0 | 0
1 | 684 | -54.88678 | -54.88678 | -54.88678 | 0 | 0 | 0
1 | 688 | -45.36878 | -45.36878 | -45.36878 | 0 | 0 | 0
1 | 692 | -38.40151 | -38.40151 | -38.40151 | 0 | 0 | 0
1 | 696 | -33.09216 | -33.09216 | -33.09216 | 0 | 0 | 0
1 | 700 | -28.917 | -28.917 | -28.917 | 0 | 0 | 0
1 | 704 | -25.55025 | -25.55025 | -25.55025 | 0 | 0 | 0
1 | 708 | -22.77924 | -22.77924 | -22.77924 | 0 | 0 | 0
1 | 712 | -20.45952 | -20.45952 | -20.45952 | 0 | 0 | 0
1 | 716 | -18.48966 | -18.48966 | -18.48966 | 0 | 0 | 0
1 | 720 | -16.7964 | -16.7964 | -16.7964 | 0 | 0 | 0
1 | 724 | -15.32553 | -15.32553 | -15.32553 | 0 | 0 | 0
1 | 728 | -14.03611 | -14.03611 | -14.03611 | 0 | 0 | 0
1 | 732 | -12.89664 | -12.89664 | -12.89664 | 0 | 0 | 0
1 | 736 | -11.8825 | -11.8825 | -11.8825 | 0 | 0 | 0
1 | 740 | -10.97415 | -10.97415 | -10.97415 | 0 | 0 | 0
1 | 744 | -10.15594 | -10.15594 | -10.15594 | 0 | 0 | 0
1 | 748 | -9.415121 | -9.415121 | -9.415121 | 0 | 0 | 0
1 | 752 | -8.741258 | -8.741258 | -8.741258 | 0 | 0 | 0
1 | 756 | -8.1257 | -8.1257 | -8.1257 | 0 | 0 | 0
1 | 760 | -7.561227 | -7.561227 | -7.561227 | 0 | 0 | 0
1 | 764 | -7.04176 | -7.04176 | -7.04176 | 0 | 0 | 0
1 | 768 | -6.562146 | -6.562146 | -6.562146 | 0 | 0 | 0
1 | 772 | -6.117991 | -6.117991 | -6.117991 | 0 | 0 | 0
1 | 776 | -5.705522 | -5.705522 | -5.705522 | 0 | 0 | 0
1 | 780 | -5.321482 | -5.321482 | -5.321482 | 0 | 0 | 0
1 | 784 | -4.963046 | -4.963046 | -4.963046 | 0 | 0 | 0
1 | 788 | -4.627751 | -4.627751 | -4.627751 | 0 | 0 | 0
1 | 792 | -4.313438 | -4.313438 | -4.313438 | 0 | 0 | 0
1 | 796 | -4.018211 | -4.018211 | -4.018211 | 0 | 0 | 0
1 | 800 | -3.740392 | -3.740392 | -3.740392 | 0 | 0 | 0
1 | 804 | -3.478498 | -3.478498 | -3.478498 | 0 | 0 | 0
1 | 808 | -3.231207 | -3.231207 | -3.231207 | 0 | 0 | 0
1 | 812 | -2.997338 | -2.997338 | -2.997338 | 0 | 0 | 0
1 | 816 | -2.775838 | -2.775838 | -2.775838 | 0 | 0 | 0
1 | 820 | -2.565757 | -2.565757 | -2.565757 | 0 | 0 | 0
1 | 824 | -2.366242 | -2.366242 | -2.366242 | 0 | 0 | 0
1 | 828 | -2.176523 | -2.176523 | -2.176523 | 0 | 0 | 0
1 | 832 | -1.995901 | -1.995901 | -1.995901 | 0 | 0 | 0
1 | 836 | -1.823745 | -1.823745 | -1.823745 | 0 | 0 | 0
1 | 840 | -1.659477 | -1.659477 | -1.659477 | 0 | 0 | 0
1 | 844 | -1.502574 | -1.502574 | -1.502574 | 0 | 0 | 0
1 | 848 | -1.352556 | -1.352556 | -1.352556 | 0 | 0 | 0
1 | 852 | -1.208984 | -1.208984 | -1.208984 | 0 | 0 | 0
1 | 856 | -1.071457 | -1.071457 | -1.071457 | 0 | 0 | 0
1 | 860 | -0.9396042 | -0.9396042 | -0.9396042 | 0 | 0 | 0
1 | 864 | -0.8130865 | -0.8130865 | -0.8130865 | 0 | 0 | 0
1 | 868 | -0.6915901 | -0.6915901 | -0.6915901 | 0 | 0 | 0
1 | 872 | -0.5748258 | -0.5748258 | -0.5748258 | 0 | 0 | 0
1 | 876 | -0.4625258 | -0.4625258 | -0.4625258 | 0 | 0 | 0
1 | 880 | -0.3544424 | -0.3544424 | -0.3544424 | 0 | 0 | 0
1 | 884 | -0.2503456 | -0.2503456 | -0.2503456 | 0 | 0 | 0
1 | 888 | -0.150022 | -0.150022 | -0.150022 | 0 | 0 | 0
1 | 892 | -0.05327302 | -0.05327302 | -0.05327302 | 0 | 0 | 0
1 | 896 | 0.04008625 | 0.04008625 | 0.04008625 | 0 | 0 | 0
1 | 900 | 0.1302282 | 0.1302282 | 0.1302282 | 0 | 0 | 0
1 | 904 | 0.2173137 | 0.2173137 | 0.2173137 | 0 | 0 | 0
1 | 908 | 0.3014932 | 0.3014932 | 0.3014932 | 0 | 0 | 0
1 | 912 | 0.3829074 | 0.3829074 | 0.3829074 | 0 | 0 | 0
1 | 916 | 0.461688 | 0.461688 | 0.461688 | 0 | 0 | 0
1 | 920 | 0.5379587 | 0.5379587 | 0.5379587 | 0 | 0 | 0
1 | 924 | 0.6118354 | 0.6118354 | 0.6118354 | 0 | 0 | 0
1 | 928 | 0.6834271 | 0.6834271 | 0.6834271 | 0 | 0 | 0
1 | 932 | 0.7528363 | 0.7528363 | 0.7528363 | 0 | 0 | 0
1 | 936 | 0.8201593 | 0.8201593 | 0.8201593 | 0 | 0 | 0
1 | 940 | 0.8854872 | 0.8854872 | 0.8854872 | 0 | 0 | 0
1 | 944 | 0.9489056 | 0.9489056 | 0.9489056 | 0 | 0 | 0
1 | 948 | 1.010495 | 1.010495 | 1.010495 | 0 | 0 | 0
1 | 952 | 1.070333 | 1.070333 | 1.070333 | 0 | 0 | 0
1 | 956 | 1.12849 | 1.12849 | 1.12849 | 0 | 0 | 0
1 | 960 | 1.185035 | 1.185035 | 1.185035 | 0 | 0 | 0
1 | 964 | 1.240034 | 1.240034 | 1.240034 | 0 | 0 | 0
1 | 968 | 1.293546 | 1.293546 | 1.293546 | 0 | 0 | 0
1 | 972 | 1.345631 | 1.345631 | 1.345631 | 0 | 0 | 0
1 | 976 | 1.396343 | 1.396343 | 1.396343 | 0 | 0 | 0
1 | 980 | 1.445735 | 1.445735 | 1.445735 | 0 | 0 | 0
1 | 984 | 1.493856 | 1.493856 | 1.493856 | 0 | 0 | 0
1 | 988 | 1.540754 | 1.540754 | 1.540754 | 0 | 0 | 0
1 | 992 | 1.586473 | 1.586473 | 1.586473 | 0 | 0 | 0
1 | 996 | 1.631057 | 1.631057 | 1.631057 | 0 | 0 | 0
1 | 1000 | 1.674546 | 1.674546 | 1.674546 | 0 | 0 | 0
1 | 1004 | 1.716978 | 1.716978 | 1.716978 | 0 | 0 | 0
1 | 1008 | 1.758392 | 1.758392 | 1.758392 | 0 | 0 | 0
1 | 1012 | 1.798822 | 1.798822 | 1.798822 | 0 | 0 | 0
1 | 1016 | 1.838301 | 1.838301 | 1.838301 | 0 | 0 | 0
1 | 1020 | 1.876864 | 1.876864 | 1.876864 | 0 | 0 | 0
1 | 1024 | 1.914539 | 1.914539 | 1.914539 | 0 | 0 | 0
1 | 1028 | 1.951356 | 1.951356 | 1.951356 | 0 | 0 | 0
1 | 1032 | 1.987344 | 1.987344 | 1.987344 | 0 | 0 | 0
1 | 1036 | 2.022529 | 2.022529 | 2.022529 | 0 | 0 | 0
1 | 1040 | 2.056938 | 2.056938 | 2.056938 | 0 | 0 | 0
1 | 1044 | 2.090595 | 2.090595 | 2.090595 | 0 | 0 | 0
1 | 1048 | 2.123523 | 2.123523 | 2.123523 | 0 | 0 | 0
1 | 1052 | 2.155745 | 2.155745 | 2.155745 | 0 | 0 | 0
1 | 1056 | 2.187284 | 2.187284 | 2.187284 | 0 | 0 | 0
1 | 1060 | 2.218159 | 2.218159 | 2.218159 | 0 | 0 | 0
1 | 1064 | 2.248392 | 2.248392 | 2.248392 | 0 | 0 | 0
1 | 1068 | 2.278001 | 2.278001 | 2.278001 | 0 | 0 | 0
1 | 1072 | 2.307004 | 2.307004 | 2.307004 | 0 | 0 | 0
1 | 1076 | 2.33542 | 2.33542 | 2.33542 | 0 | 0 | 0
1 | 1080 | 2.363266 | 2.363266 | 2.363266 | 0 | 0 | 0
1 | 1084 | 2.390558 | 2.390558 | 2.390558 | 0 | 0 | 0
1 | 1088 | 2.417311 | 2.417311 | 2.417311 | 0 | 0 | 0
1 | 1092 | 2.443542 | 2.443542 | 2.443542 | 0 | 0 | 0
1 | 1096 | 2.469264 | 2.469264 | 2.469264 | 0 | 0 | 0
1 | 1100 | 2.494493 | 2.494493 | 2.494493 | 0 | 0 | 0
1 | 1104 | 2.519241 | 2.519241 | 2.519241 | 0 | 0 | 0
1 | 1108 | 2.543522 | 2.543522 | 2.543522 | 0 | 0 | 0
1 | 1112 | 2.567347 | 2.567347 | 2.567347 | 0 | 0 | 0
1 | 1116 | 2.590731 | 2.590731 | 2.590731 | 0 | 0 | 0
1 | 1120 | 2.613684 | 2.613684 | 2.613684 | 0 | 0 | 0
1 | 1124 | 2.636217 | 2.636217 | 2.636217 | 0 | 0 | 0
1 | 1128 | 2.658342 | 2.658342 | 2.658342 | 0 | 0 | 0
1 | 1132 | 2.680069 | 2.680069 | 2.680069 | 0 | 0 | 0
1 | 1136 | 2.701409 | 2.701409 | 2.701409 | 0 | 0 | 0
1 | 1140 | 2.722371 | 2.722371 | 2.722371 | 0 | 0 | 0
1 | 1144 | 2.742964 | 2.742964 | 2.742964 | 0 | 0 | 0
1 | 1148 | 2.763199 | 2.763199 | 2.763199 | 0 | 0 | 0
1 | 1152 | 2.783084 | 2.783084 | 2.783084 | 0 | 0 | 0
1 | 1156 | 2.802628 | 2.802628 | 2.802628 | 0 | 0 | 0
1 | 1160 | 2.821839 | 2.821839 | 2.821839 | 0 | 0 | 0
1 | 1164 | 2.840725 | 2.840725 | 2.840725 | 0 | 0 | 0
1 | 1168 | 2.859294 | 2.859294 | 2.859294 | 0 | 0 | 0
1 | 1172 | 2.877554 | 2.877554 | 2.877554 | 0 | 0 | 0
1 | 1176 | 2.895511 | 2.895511 | 2.895511 | 0 | 0 | 0
1 | 1180 | 2.913174 | 2.913174 | 2.913174 | 0 | 0 | 0
1 | 1184 | 2.930549 | 2.930549 | 2.930549 | 0 | 0 | 0
1 | 1188 | 2.947642 | 2.947642 | 2.947642 | 0 | 0 | 0
1 | 1192 | 2.964461 | 2.964461 | 2.964461 | 0 | 0 | 0
1 | 1196 | 2.981011 | 2.981011 | 2.981011 | 0 | 0 | 0
1 | 1200 | 2.997298 | 2.997298 | 2.997298 | 0 | 0 | 0

## Imag Crystal Permittivity
| frequencies (cm-1) | xx | yy | zz | xy | xz | yz
1 | 400 | 0.05680101 | 0.05680101 | 0.05680101 | 0 | 0 | 0
1 | 404 | 0.05870792 | 0.05870792 | 0.05870792 | 0 | 0 | 0
1 | 408 | 0.06070341 | 0.06070341 | 0.06070341 | 0 | 0 | 0
1 | 412 | 0.06279319 | 0.06279319 | 0.06279319 | 0 | 0 | 0
1 | 416 | 0.06498341 | 0.06498341 | 0.06498341 | 0 | 0 | 0
1 | 420 | 0.06728075 | 0.06728075 | 0.06728075 | 0 | 0 | 0
1 | 424 | 0.06969244 | 0.06969244 | 0.06969244 | 0 | 0 | 0
1 | 428 | 0.07222635 | 0.07222635 | 0.07222635 | 0 | 0 | 0
1 | 432 | 0.074891 | 0.074891 | 0.074891 | 0 | 0 | 0
1 | 436 | 0.0776957 | 0.0776957 | 0.0776957 | 0 | 0 | 0
1 | 440 | 0.08065056 | 0.08065056 | 0.08065056 | 0 | 0 | 0
1 | 444 | 0.08376665 | 0.08376665 | 0.08376665 | 0 | 0 | 0
1 | 448 | 0.08705608 | 0.08705608 | 0.08705608 | 0 | 0 | 0
1 | 452 | 0.09053208 | 0.09053208 | 0.09053208 | 0 | 0 | 0
1 | 456 | 0.09420919 | 0.09420919 | 0.09420919 | 0 | 0 | 0
1 | 460 | 0.09810339 | 0.09810339 | 0.09810339 | 0 | 0 | 0
1 | 464 | 0.1022323 | 0.1022323 | 0.1022323 | 0 | 0 | 0
1 | 468 | 0.1066152 | 0.1066152 | 0.1066152 | 0 | 0 | 0
1 | 472 | 0.1112737 | 0.1112737 | 0.1112737 | 0 | 0 | 0
1 | 476 | 0.1162316 | 0.1162316 | 0.1162316 | 0 | 0 | 0
1 | 480 | 0.1215151 | 0.1215151 | 0.1215151 | 0 | 0 | 0
1 | 484 | 0.1271536 | 0.1271536 | 0.1271536 | 0 | 0 | 0
1 | 488 | 0.1331799 | 0.1331799 | 0.1331799 | 0 | 0 | 0
1 | 492 | 0.1396305 | 0.1396305 | 0.1396305 | 0 | 0 | 0
1 | 496 | 0.1465464 | 0.1465464 | 0.1465464 | 0 | 0 | 0
1 | 500 | 0.1539737 | 0.1539737 | 0.1539737 | 0 | 0 | 0
1 | 504 | 0.1619643 | 0.1619643 | 0.1619643 | 0 | 0 | 0
1 | 508 | 0.1705767 | 0.1705767 | 0.1705767 | 0 | 0 | 0
1 | 512 | 0.1798776 | 0.1798776 | 0.1798776 | 0 | 0 | 0
1 | 516 | 0.1899424 | 0.1899424 | 0.1899424 | 0 | 0 | 0
1 | 520 | 0.2008575 | 0.2008575 | 0.2008575 | 0 | 0 | 0
1 | 524 | 0.2127216 | 0.2127216 | 0.2127216 | 0 | 0 | 0
1 | 528 | 0.2256482 | 0.2256482 | 0.2256482 | 0 | 0 | 0
1 | 532 | 0.2397684 | 0.2397684 | 0.2397684 | 0 | 0 | 0
1 | 536 | 0.255234 | 0.255234 | 0.255234 | 0 | 0 | 0
1 | 540 | 0.2722219 | 0.2722219 | 0.2722219 | 0 | 0 | 0
1 | 544 | 0.2909388 | 0.2909388 | 0.2909388 | 0 | 0 | 0
1 | 548 | 0.3116278 | 0.3116278 | 0.3116278 | 0 | 0 | 0
1 | 552 | 0.3345764 | 0.3345764 | 0.3345764 | 0 | 0 | 0
1 | 556 | 0.3601262 | 0.3601262 | 0.3601262 | 0 | 0 | 0
1 | 560 | 0.3886861 | 0.3886861 | 0.3886861 | 0 | 0 | 0
1 | 564 | 0.4207483 | 0.4207483 | 0.4207483 | 0 | 0 | 0
1 | 568 | 0.4569102 | 0.4569102 | 0.4569102 | 0 | 0 | 0
1 | 572 | 0.4979017 | 0.4979017 | 0.4979017 | 0 | 0 | 0
1 | 576 | 0.5446228 | 0.5446228 | 0.5446228 | 0 | 0 | 0
1 | 580 | 0.5981935 | 0.5981935 | 0.5981935 | 0 | 0 | 0
1 | 584 | 0.6600208 | 0.6600208 | 0.6600208 | 0 | 0 | 0
1 | 588 | 0.7318923 | 0.7318923 | 0.7318923 | 0 | 0 | 0
1 | 592 | 0.8161069 | 0.8161069 | 0.8161069 | 0 | 0 | 0
1 | 596 | 0.9156597 | 0.9156597 | 0.9156597 | 0 | 0 | 0
1 | 600 | 1.034512 | 1.034512 | 1.034512 | 0 | 0 | 0
1 | 604 | 1.17799 | 1.17799 | 1.17799 | 0 | 0 | 0
1 | 608 | 1.353391 | 1.353391 | 1.353391 | 0 | 0 | 0
1 | 612 | 1.570924 | 1.570924 | 1.570924 | 0 | 0 | 0
1 | 616 | 1.845224 | 1.845224 | 1.845224 | 0 | 0 | 0
1 | 620 | 2.197865 | 2.197865 | 2.197865 | 0 | 0 | 0
1 | 624 | 2.661705 | 2.661705 | 2.661705 | 0 | 0 | 0
1 | 628 | 3.288767 | 3.288767 | 3.288767 | 0 | 0 | 0
1 | 632 | 4.165335 | 4.165335 | 4.165335 | 0 | 0 | 0
1 | 636 | 5.442902 | 5.442902 | 5.442902 | 0 | 0 | 0
1 | 640 | 7.407151 | 7.407151 | 7.407151 | 0 | 0 | 0
1 | 644 | 10.64868 | 10.64868 | 10.64868 | 0 | 0 | 0
1 | 648 | 16.5476 | 16.5476 | 16.5476 | 0 | 0 | 0
1 | 652 | 28.92612 | 28.92612 | 28.92612 | 0 | 0 | 0
1 | 656 | 61.2643 | 61.2643 | 61.2643 | 0 | 0 | 0
1 | 660 | 175.8918 | 175.8918 | 175.8918 | 0 | 0 | 0
1 | 664 | 376.3042 | 376.3042 | 376.3042 | 0 | 0 | 0
1 | 668 | 138.146 | 138.146 | 138.146 | 0 | 0 | 0
1 | 672 | 51.46763 | 51.46763 | 51.46763 | 0 | 0 | 0
1 | 676 | 25.48964 | 25.48964 | 25.48964 | 0 | 0 | 0
1 | 680 | 15.00452 | 15.00452 | 15.00452 | 0 | 0 | 0
1 | 684 | 9.835024 | 9.835024 | 9.835024 | 0 | 0 | 0
1 | 688 | 6.928677 | 6.928677 | 6.928677 | 0 | 0 | 0
1 | 692 | 5.138702 | 5.138702 | 5.138702 | 0 | 0 | 0
1 | 696 | 3.960329 | 3.960329 | 3.960329 | 0 | 0 | 0
1 | 700 | 3.144246 | 3.144246 | 3.144246 | 0 | 0 | 0
1 | 704 | 2.556114 | 2.556114 | 2.556114 | 0 | 0 | 0
1 | 708 | 2.118447 | 2.118447 | 2.118447 | 0 | 0 | 0
1 | 712 | 1.784045 | 1.784045 | 1.784045 | 0 | 0 | 0
1 | 716 | 1.522841 | 1.522841 | 1.522841 | 0 | 0 | 0
1 | 720 | 1.314954 | 1.314954 | 1.314954 | 0 | 0 | 0
1 | 724 | 1.146816 | 1.146816 | 1.146816 | 0 | 0 | 0
1 | 728 | 1.008912 | 1.008912 | 1.008912 | 0 | 0 | 0
1 | 732 | 0.8944094 | 0.8944094 | 0.8944094 | 0 | 0 | 0
1 | 736 | 0.7983026 | 0.7983026 | 0.7983026 | 0 | 0 | 0
1 | 740 | 0.7168545 | 0.7168545 | 0.7168545 | 0 | 0 | 0
1 | 744 | 0.6472306 | 0.6472306 | 0.6472306 | 0 | 0 | 0
1 | 748 | 0.5872495 | 0.5872495 | 0.5872495 | 0 | 0 | 0
1 | 752 | 0.5352105 | 0.5352105 | 0.5352105 | 0 | 0 | 0
1 | 756 | 0.4897715 | 0.4897715 | 0.4897715 | 0 | 0 | 0
1 | 760 | 0.4498626 | 0.4498626 | 0.4498626 | 0 | 0 | 0
1 | 764 | 0.414622 | 0.414622 | 0.414622 | 0 | 0 | 0
1 | 768 | 0.3833493 | 0.3833493 | 0.3833493 | 0 | 0 | 0
1 | 772 | 0.3554708 | 0.3554708 | 0.3554708 | 0 | 0 | 0
1 | 776 | 0.3305128 | 0.3305128 | 0.3305128 | 0 | 0 | 0
1 | 780 | 0.3080814 | 0.3080814 | 0.3080814 | 0 | 0 | 0
1 | 784 | 0.287847 | 0.287847 | 0.287847 | 0 | 0 | 0
1 | 788 | 0.2695318 | 0.2695318 | 0.2695318 | 0 | 0 | 0
1 | 792 | 0.2529008 | 0.2529008 | 0.2529008 | 0 | 0 | 0
1 | 796 | 0.2377538 | 0.2377538 | 0.2377538 | 0 | 0 | 0
1 | 800 | 0.2239195 | 0.2239195 | 0.2239195 | 0 | 0 | 0
1 | 804 | 0.2112505 | 0.2112505 | 0.2112505 | 0 | 0 | 0
1 | 808 | 0.1996197 | 0.1996197 | 0.1996197 | 0 | 0 | 0
1 | 812 | 0.1889168 | 0.1889168 | 0.1889168 | 0 | 0 | 0
1 | 816 | 0.1790456 | 0.1790456 | 0.1790456 | 0 | 0 | 0
1 | 820 | 0.1699223 | 0.1699223 | 0.1699223 | 0 | 0 | 0
1 | 824 | 0.1614733 | 0.1614733 | 0.1614733 | 0 | 0 | 0
1 | 828 | 0.1536337 | 0.1536337 | 0.1536337 | 0 | 0 | 0
1 | 832 | 0.1463464 | 0.1463464 | 0.1463464 | 0 | 0 | 0
1 | 836 | 0.1395608 | 0.1395608 | 0.1395608 | 0 | 0 | 0
1 | 840 | 0.1332319 | 0.1332319 | 0.1332319 | 0 | 0 | 0
1 | 844 | 0.1273197 | 0.1273197 | 0.1273197 | 0 | 0 | 0
1 | 848 | 0.1217884 | 0.1217884 | 0.1217884 | 0 | 0 | 0
1 | 852 | 0.116606 | 0.116606 | 0.116606 | 0 | 0 | 0
1 | 856 | 0.1117439 | 0.1117439 | 0.1117439 | 0 | 0 | 0
1 | 860 | 0.1071761 | 0.1071761 | 0.1071761 | 0 | 0 | 0
1 | 864 | 0.1028796 | 0.1028796 | 0.1028796 | 0 | 0 | 0
1 | 868 | 0.09883317 | 0.09883317 | 0.09883317 | 0 | 0 | 0
1 | 872 | 0.09501789 | 0.09501789 | 0.09501789 | 0 | 0 | 0
1 | 876 | 0.09141649 | 0.09141649 | 0.09141649 | 0 | 0 | 0
1 | 880 | 0.08801332 | 0.08801332 | 0.08801332 | 0 | 0 | 0
1 | 884 | 0.08479411 | 0.08479411 | 0.08479411 | 0 | 0 | 0
1 | 888 | 0.08174587 | 0.08174587 | 0.08174587 | 0 | 0 | 0
1 | 892 | 0.07885673 | 0.07885673 | 0.07885673 | 0 | 0 | 0
1 | 896 | 0.07611582 | 0.07611582 | 0.07611582 | 0 | 0 | 0
1 | 900 | 0.07351321 | 0.07351321 | 0.07351321 | 0 | 0 | 0
1 | 904 | 0.07103975 | 0.07103975 | 0.07103975 | 0 | 0 | 0
1 | 908 | 0.06868708 | 0.06868708 | 0.06868708 | 0 | 0 | 0
1 | 912 | 0.06644746 | 0.06644746 | 0.06644746 | 0 | 0 | 0
1 | 916 | 0.06431379 | 0.06431379 | 0.06431379 | 0 | 0 | 0
1 | 920 | 0.0622795 | 0.0622795 | 0.0622795 | 0 | 0 | 0
1 | 924 | 0.06033854 | 0.06033854 | 0.06033854 | 0 | 0 | 0
1 | 928 | 0.0584853 | 0.0584853 | 0.0584853 | 0 | 0 | 0
1 | 932 | 0.05671459 | 0.05671459 | 0.05671459 | 0 | 0 | 0
1 | 936 | 0.05502159 | 0.05502159 | 0.05502159 | 0 | 0 | 0
1 | 940 | 0.05340183 | 0.05340183 | 0.05340183 | 0 | 0 | 0
1 | 944 | 0.05185118 | 0.05185118 | 0.05185118 | 0 | 0 | 0
1 | 948 | 0.05036575 | 0.05036575 | 0.05036575 | 0 | 0 | 0
1 | 952 | 0.04894197 | 0.04894197 | 0.04894197 | 0 | 0 | 0
1 | 956 | 0.04757647 | 0.04757647 | 0.04757647 | 0 | 0 | 0
1 | 960 | 0.04626613 | 0.04626613 | 0.04626613 | 0 | 0 | 0
1 | 964 | 0.04500803 | 0.04500803 | 0.04500803 | 0 | 0 | 0
1 | 968 | 0.04379944 | 0.04379944 | 0.04379944 | 0 | 0 | 0
1 | 972 | 0.0426378 | 0.0426378 | 0.0426378 | 0 | 0 | 0
1 | 976 | 0.04152073 | 0.04152073 | 0.04152073 | 0 | 0 | 0
1 | 980 | 0.04044599 | 0.04044599 | 0.04044599 | 0 | 0 | 0
1 | 984 | 0.03941146 | 0.03941146 | 0.03941146 | 0 | 0 | 0
1 | 988 | 0.03841519 | 0.03841519 | 0.03841519 | 0 | 0 | 0
1 | 992 | 0.03745531 | 0.03745531 | 0.03745531 | 0 | 0 | 0
1 | 996 | 0.03653008 | 0.03653008 | 0.03653008 | 0 | 0 | 0
1 | 1000 | 0.03563786 | 0.03563786 | 0.03563786 | 0 | 0 | 0
1 | 1004 | 0.03477711 | 0.03477711 | 0.03477711 | 0 | 0 | 0
1 | 1008 | 0.03394637 | 0.03394637 | 0.03394637 | 0 | 0 | 0
1 | 1012 | 0.03314428 | 0.03314428 | 0.03314428 | 0 | 0 | 0
1 | 1016 | 0.03236952 | 0.03236952 | 0.03236952 | 0 | 0 | 0
1 | 1020 | 0.0316209 | 0.0316209 | 0.0316209 | 0 | 0 | 0
1 | 1024 | 0.03089724 | 0.03089724 | 0.03089724 | 0 | 0 | 0
1 | 1028 | 0.03019745 | 0.03019745 | 0.03019745 | 0 | 0 | 0
1 | 1032 | 0.02952052 | 0.02952052 | 0.02952052 | 0 | 0 | 0
1 | 1036 | 0.02886544 | 0.02886544 | 0.02886544 | 0 | 0 | 0
1 | 1040 | 0.02823131 | 0.02823131 | 0.02823131 | 0 | 0 | 0
1 | 1044 | 0.02761724 | 0.02761724 | 0.02761724 | 0 | 0 | 0
1 | 1048 | 0.0270224 | 0.0270224 | 0.0270224 | 0 | 0 | 0
1 | 1052 | 0.026446 | 0.026446 | 0.026446 | 0 | 0 | 0
1 | 1056 | 0.0258873 | 0.0258873 | 0.0258873 | 0 | 0 | 0
1 | 1060 | 0.02534557 | 0.02534557 | 0.02534557 | 0 | 0 | 0
1 | 1064 | 0.02482015 | 0.02482015 | 0.02482015 | 0 | 0 | 0
1 | 1068 | 0.02431038 | 0.02431038 | 0.02431038 | 0 | 0 | 0
1 | 1072 | 0.02381567 | 0.02381567 | 0.02381567 | 0 | 0 | 0
1 | 1076 | 0.02333542 | 0.02333542 | 0.02333542 | 0 | 0 | 0
1 | 1080 | 0.02286908 | 0.02286908 | 0.02286908 | 0 | 0 | 0
1 | 1084 | 0.02241613 | 0.02241613 | 0.02241613 | 0 | 0 | 0
1 | 1088 | 0.02197606 | 0.02197606 | 0.02197606 | 0 | 0 | 0
1 | 1092 | 0.02154839 | 0.02154839 | 0.02154839 | 0 | 0 | 0
1 | 1096 | 0.02113266 | 0.02113266 | 0.02113266 | 0 | 0 | 0
1 | 1100 | 0.02072843 | 0.02072843 | 0.02072843 | 0 | 0 | 0
1 | 1104 | 0.0203353 | 0.0203353 | 0.0203353 | 0 | 0 | 0
1 | 1108 | 0.01995285 | 0.01995285 | 0.01995285 | 0 | 0 | 0
1 | 1112 | 0.01958071 | 0.01958071 | 0.01958071 | 0 | 0 | 0
1 | 1116 | 0.01921852 | 0.01921852 | 0.01921852 | 0 | 0 | 0
1 | 1120 | 0.01886593 | 0.01886593 | 0.01886593 | 0 | 0 | 0
1 | 1124 | 0.01852259 | 0.01852259 | 0.01852259 | 0 | 0 | 0
1 | 1128 | 0.01818821 | 0.01818821 | 0.01818821 | 0 | 0 | 0
1 | 1132 | 0.01786246 | 0.01786246 | 0.01786246 | 0 | 0 | 0
1 | 1136 | 0.01754506 | 0.01754506 | 0.01754506 | 0 | 0 | 0
1 | 1140 | 0.01723573 | 0.01723573 | 0.01723573 | 0 | 0 | 0
1 | 1144 | 0.0169342 | 0.0169342 | 0.0169342 | 0 | 0 | 0
1 | 1148 | 0.01664021 | 0.01664021 | 0.01664021 | 0 | 0 | 0
1 | 1152 | 0.01635351 | 0.01635351 | 0.01635351 | 0 | 0 | 0
1 | 1156 | 0.01607387 | 0.01607387 | 0.01607387 | 0 | 0 | 0
1 | 1160 | 0.01580107 | 0.01580107 | 0.01580107 | 0 | 0 | 0
1 | 1164 | 0.01553487 | 0.01553487 | 0.01553487 | 0 | 0 | 0
1 | 1168 | 0.01527507 | 0.01527507 | 0.01527507 | 0 | 0 | 0
1 | 1172 | 0.01502148 | 0.01502148 | 0.01502148 | 0 | 0 | 0
1 | 1176 | 0.01477389 | 0.01477389 | 0.01477389 | 0 | 0 | 0
1 | 1180 | 0.01453213 | 0.01453213 | 0.01453213 | 0 | 0 | 0
1 | 1184 | 0.01429601 | 0.01429601 | 0.01429601 | 0 | 0 | 0
1 | 1188 | 0.01406535 | 0.01406535 | 0.01406535 | 0 | 0 | 0
1 | 1192 | 0.01384 | 0.01384 | 0.01384 | 0 | 0 | 0
1 | 1196 | 0.0136198 | 0.0136198 | 0.0136198 | 0 | 0 | 0
1 | 1200 | 0.01340458 | 0.01340458 | 0.01340458 | 0 | 0 | 0